## IDS-VDS Characteristic (mA-mm)
VGS (V) | VDS = 0.100 V | VDS = 0.500 V | VDS = 0.900 V
-0.75 | 0.00034898 | 0.0014103 | 0.0045467
-0.74 | 0.00033398 | 0.0013563 | 0.0044257
-0.73 | 0.00031718 | 0.0013101 | 0.004286
-0.72 | 0.00030379 | 0.0012589 | 0.0041264
-0.71 | 0.00028736 | 0.0012149 | 0.0040424
-0.7 | 0.000278 | 0.0011722 | 0.0039148
-0.69 | 0.0002641 | 0.00113 | 0.003772
-0.68 | 0.00025136 | 0.0010946 | 0.003674
-0.67 | 0.00024094 | 0.0010543 | 0.0035558
-0.66 | 0.00023082 | 0.0010106 | 0.0034464
-0.65 | 0.00021793 | 0.0009724 | 0.0033536
-0.64 | 0.00020678 | 0.0009353 | 0.0032424
-0.63 | 0.00020125 | 0.0009127 | 0.0031542
-0.62 | 0.00019117 | 0.0008736 | 0.0030429
-0.61 | 0.00018268 | 0.0008423 | 0.0029537
-0.6 | 0.00017544 | 0.0008106 | 0.0028761
-0.59 | 0.00016867 | 0.0007773 | 0.0027723
-0.58 | 0.00015842 | 0.0007467 | 0.0026817
-0.57 | 0.00015147 | 0.0007188 | 0.0025947
-0.56 | 0.00014312 | 0.0006984 | 0.002525
-0.55 | 0.00013767 | 0.0006737 | 0.0024421
-0.54 | 0.00013323 | 0.0006477 | 0.0023472
-0.53 | 0.00012666 | 0.0006291 | 0.0022911
-0.52 | 0.00012148 | 0.0006063 | 0.0022406
-0.51 | 0.00011686 | 0.0005899 | 0.0021772
-0.5 | 0.00011252 | 0.0005697 | 0.0021192
-0.49 | 0.00010961 | 0.0005557 | 0.0020696
-0.48 | 0.00010753 | 0.0005512 | 0.0020325
-0.47 | 0.00010756 | 0.0005421 | 0.0020171
-0.46 | 0.00010818 | 0.0005413 | 0.0020202
-0.45 | 0.00011186 | 0.0005485 | 0.0020529
-0.44 | 0.00011738 | 0.0005671 | 0.0021178
-0.43 | 0.00012811 | 0.000597 | 0.0022243
-0.42 | 0.00014455 | 0.0006495 | 0.0023906
-0.41 | 0.00016862 | 0.0007256 | 0.0026712
-0.4 | 0.00020265 | 0.0008387 | 0.0030513
-0.39 | 0.00025172 | 0.0009994 | 0.003616
-0.38 | 0.00032097 | 0.0012286 | 0.0044249
-0.37 | 0.00041807 | 0.0015463 | 0.0055934
-0.36 | 0.00055327 | 0.0019918 | 0.007263
-0.35 | 0.0007761 | 0.0026109 | 0.009542
-0.34 | 0.0010428 | 0.0034698 | 0.012786
-0.33 | 0.0014047 | 0.0046531 | 0.017233
-0.32 | 0.001902 | 0.00644 | 0.023445
-0.31 | 0.0025765 | 0.008716 | 0.032063
-0.3 | 0.0035355 | 0.011817 | 0.044059
-0.29 | 0.0048294 | 0.016098 | 0.06081
-0.28 | 0.006804 | 0.021994 | 0.08275
-0.27 | 0.009262 | 0.030096 | 0.11402
-0.26 | 0.012627 | 0.041089 | 0.15624
-0.25 | 0.017195 | 0.056017 | 0.21195
-0.24 | 0.023368 | 0.07697 | 0.28951
-0.23 | 0.031821 | 0.10414 | 0.39231
-0.22 | 0.043214 | 0.14084 | 0.53177
-0.21 | 0.05894 | 0.19033 | 0.7195
-0.2 | 0.07972 | 0.25724 | 0.9651
-0.19 | 0.10762 | 0.34627 | 1.2931
-0.18 | 0.14555 | 0.46441 | 1.7236
-0.17 | 0.19562 | 0.626 | 2.2739
-0.16 | 0.26293 | 0.8283 | 2.9932
-0.15 | 0.3514 | 1.1005 | 3.9194
-0.14 | 0.47109 | 1.4615 | 5.0896
-0.13 | 0.627 | 1.9149 | 6.52
-0.12 | 0.8342 | 2.5183 | 8.338
-0.11 | 1.0989 | 3.2609 | 10.451
-0.1 | 1.4488 | 4.2295 | 13.001
-0.09 | 1.903 | 5.4352 | 16.085
-0.08 | 2.4702 | 6.914 | 19.524
-0.07 | 3.1952 | 8.71 | 23.52
-0.06 | 4.089 | 10.875 | 27.978
-0.05 | 5.2171 | 13.546 | 33.047
-0.04 | 6.523 | 16.573 | 38.572
-0.03 | 8.149 | 20.119 | 44.547
-0.02 | 10.059 | 24.123 | 51.11
-0.01 | 12.335 | 28.719 | 58.28
0 | 14.945 | 33.897 | 65.98
0.01 | 17.865 | 39.531 | 73.95
0.02 | 21.152 | 45.626 | 82.19
0.03 | 24.808 | 52.283 | 91.24
0.04 | 28.729 | 59.36 | 100.44
0.05 | 32.956 | 66.86 | 110.02
0.06 | 37.464 | 74.86 | 119.99
0.07 | 42.178 | 83.31 | 130.13
0.08 | 47.078 | 92.04 | 140.64
0.09 | 52.086 | 100.98 | 151.42
0.1 | 57.1 | 110.52 | 162.42
0.11 | 62.23 | 120.12 | 173.67
0.12 | 67.35 | 130.02 | 185.01
0.13 | 72.42 | 140.36 | 196.65
0.14 | 77.44 | 150.46 | 208.27
0.15 | 82.36 | 161.07 | 220.11
0.16 | 87.13 | 171.94 | 232.11
0.17 | 91.65 | 182.78 | 244.03
0.18 | 96.07 | 193.79 | 256.1
0.19 | 100.25 | 204.74 | 268.26
0.2 | 104.3 | 216.07 | 280.38
0.21 | 108.22 | 227.51 | 292.56
0.22 | 111.82 | 238.85 | 304.87
0.23 | 115.24 | 250.05 | 317.02
0.24 | 118.63 | 261.54 | 329.21
0.25 | 121.54 | 272.99 | 341.55
0.26 | 124.51 | 284.47 | 353.42
0.27 | 127.22 | 295.87 | 365.56
0.28 | 129.69 | 307.03 | 377.59
0.29 | 132.25 | 318.45 | 389.5
0.3 | 134.4 | 329.77 | 401.45
0.31 | 136.47 | 340.89 | 413.19
0.32 | 138.48 | 351.98 | 424.83
0.33 | 140.27 | 362.95 | 436.46
0.34 | 142.08 | 373.74 | 447.84
0.35 | 143.64 | 384.5 | 458.93
0.36 | 145.14 | 395.06 | 470.18
0.37 | 146.61 | 405.46 | 481.2
0.38 | 148.13 | 415.67 | 492.05
0.39 | 149.22 | 425.66 | 502.71
0.4 | 150.42 | 435.49 | 512.95
0.41 | 151.45 | 445.03 | 523.33
0.42 | 152.48 | 454.46 | 533.48
0.43 | 153.69 | 463.63 | 543.3
0.44 | 154.44 | 472.52 | 553
0.45 | 155.25 | 481.11 | 562.35
0.46 | 156.17 | 489.59 | 571.5
0.47 | 156.83 | 497.6 | 580.5
0.48 | 157.75 | 505.39 | 589.4
0.49 | 158.31 | 512.89 | 597.8
0.5 | 158.99 | 520.14 | 606.2

## Tranconductance (mS-mm)
VGS (V) | VDS = 0.100 V | VDS = 0.500 V | VDS = 0.900 V
-0.75 | -0.0015 | -0.0054 | -0.0121
-0.74 | -0.00159 | -0.00501 | -0.013035
-0.73 | -0.0015095 | -0.00487 | -0.014965
-0.72 | -0.001491 | -0.00476 | -0.01218
-0.71 | -0.0012895 | -0.004335 | -0.01058
-0.7 | -0.001163 | -0.004245 | -0.01352
-0.69 | -0.001332 | -0.00388 | -0.01204
-0.68 | -0.001158 | -0.003785 | -0.01081
-0.67 | -0.001027 | -0.0042 | -0.01138
-0.66 | -0.0011505 | -0.004095 | -0.01011
-0.65 | -0.001202 | -0.003765 | -0.0102
-0.64 | -0.000834 | -0.002985 | -0.00997
-0.63 | -0.0007805 | -0.003085 | -0.009975
-0.62 | -0.0009285 | -0.00352 | -0.010025
-0.61 | -0.0007865 | -0.00315 | -0.00834
-0.6 | -0.0007005 | -0.00325 | -0.00907
-0.59 | -0.000851 | -0.003195 | -0.00972
-0.58 | -0.00086 | -0.002925 | -0.00888
-0.57 | -0.000765 | -0.002415 | -0.007835
-0.56 | -0.00069 | -0.002255 | -0.00763
-0.55 | -0.0004945 | -0.002535 | -0.00889
-0.54 | -0.0005505 | -0.00223 | -0.00755
-0.53 | -0.0005875 | -0.00207 | -0.00533
-0.52 | -0.00049 | -0.00196 | -0.005695
-0.51 | -0.000448 | -0.00183 | -0.00607
-0.5 | -0.0003625 | -0.00171 | -0.00538
-0.49 | -0.0002495 | -0.000925 | -0.004335
-0.48 | -0.0001025 | -0.00068 | -0.002625
-0.47 | 3.25e-05 | -0.000495 | -0.000615
-0.46 | 0.000215 | 0.00032 | 0.00179
-0.45 | 0.00046 | 0.00129 | 0.00488
-0.44 | 0.0008125 | 0.002425 | 0.00857
-0.43 | 0.0013585 | 0.00412 | 0.01364
-0.42 | 0.0020255 | 0.00643 | 0.022345
-0.41 | 0.002905 | 0.00946 | 0.033035
-0.4 | 0.004155 | 0.01369 | 0.04724
-0.39 | 0.005916 | 0.019495 | 0.06868
-0.38 | 0.0083175 | 0.027345 | 0.09887
-0.37 | 0.011615 | 0.03816 | 0.141905
-0.36 | 0.0179015 | 0.05323 | 0.19743
-0.35 | 0.0244765 | 0.0739 | 0.27615
-0.34 | 0.03143 | 0.10211 | 0.38455
-0.33 | 0.04296 | 0.14851 | 0.53295
-0.32 | 0.05859 | 0.203145 | 0.7415
-0.31 | 0.081675 | 0.26885 | 1.0307
-0.3 | 0.112645 | 0.3691 | 1.43735
-0.29 | 0.163425 | 0.50885 | 1.93455
-0.28 | 0.22163 | 0.6999 | 2.6605
-0.27 | 0.29115 | 0.95475 | 3.6745
-0.26 | 0.39665 | 1.29605 | 4.8965
-0.25 | 0.53705 | 1.79405 | 6.6635
-0.24 | 0.7313 | 2.40615 | 9.018
-0.23 | 0.9923 | 3.1935 | 12.113
-0.22 | 1.35595 | 4.3095 | 16.3595
-0.21 | 1.8253 | 5.82 | 21.6665
-0.2 | 2.434 | 7.797 | 28.68
-0.19 | 3.2915 | 10.3585 | 37.925
-0.18 | 4.4 | 13.9865 | 49.04
-0.17 | 5.869 | 18.1945 | 63.48
-0.16 | 7.789 | 23.725 | 82.275
-0.15 | 10.408 | 31.66 | 104.82
-0.14 | 13.78 | 40.72 | 130.03
-0.13 | 18.1555 | 52.84 | 162.42
-0.12 | 23.595 | 67.3 | 196.55
-0.11 | 30.73 | 85.56 | 233.15
-0.1 | 40.205 | 108.715 | 281.7
-0.09 | 51.07 | 134.225 | 326.15
-0.08 | 64.61 | 163.74 | 371.75
-0.07 | 80.94 | 198.05 | 422.7
-0.06 | 101.095 | 241.8 | 476.35
-0.05 | 121.7 | 284.9 | 529.7
-0.04 | 146.595 | 328.65 | 575
-0.03 | 176.8 | 377.5 | 626.9
-0.02 | 209.3 | 430 | 686.65
-0.01 | 244.3 | 488.7 | 743.5
0 | 276.5 | 540.6 | 783.5
0.01 | 310.35 | 586.45 | 810.5
0.02 | 347.15 | 637.6 | 864.5
0.03 | 378.85 | 686.7 | 912.5
0.04 | 407.4 | 728.85 | 939
0.05 | 436.75 | 775 | 977.5
0.06 | 461.1 | 822.5 | 1005.5
0.07 | 480.7 | 859 | 1032.5
0.08 | 495.4 | 883.5 | 1064.5
0.09 | 501.1 | 924 | 1089
0.1 | 507.2 | 957 | 1112.5
0.11 | 512.5 | 975 | 1129.5
0.12 | 509.5 | 1012 | 1149
0.13 | 504.5 | 1022 | 1163
0.14 | 497 | 1035.5 | 1173
0.15 | 484.5 | 1074 | 1192
0.16 | 464.5 | 1085.5 | 1196
0.17 | 447 | 1092.5 | 1199.5
0.18 | 430 | 1098 | 1211.5
0.19 | 411.5 | 1114 | 1214
0.2 | 398.5 | 1138.5 | 1215
0.21 | 376 | 1139 | 1224.5
0.22 | 351 | 1127 | 1223
0.23 | 340.5 | 1134.5 | 1217
0.24 | 315 | 1147 | 1226.5
0.25 | 294 | 1146.5 | 1210.5
0.26 | 284 | 1144 | 1200.5
0.27 | 259 | 1128 | 1208.5
0.28 | 251.5 | 1129 | 1197
0.29 | 235.5 | 1137 | 1193
0.3 | 211 | 1122 | 1184.5
0.31 | 204 | 1110.5 | 1169
0.32 | 190 | 1103 | 1163.5
0.33 | 180 | 1088 | 1150.5
0.34 | 168.5 | 1077.5 | 1123.5
0.35 | 153 | 1066 | 1117
0.36 | 148.5 | 1048 | 1113.5
0.37 | 149.5 | 1030.5 | 1093.5
0.38 | 130.5 | 1010 | 1075.5
0.39 | 114.5 | 991 | 1045
0.4 | 111.5 | 968.5 | 1031
0.41 | 103 | 948.5 | 1026.5
0.42 | 112 | 930 | 998.5
0.43 | 98 | 903 | 976
0.44 | 78 | 874 | 952.5
0.45 | 86.5 | 853.5 | 925
0.46 | 79 | 824.5 | 907.5
0.47 | 79 | 790 | 895
0.48 | 74 | 764.5 | 865
0.49 | 62 | 737.5 | 840
0.5 | 68 | 725 | 840