## IDS-VDS Characteristic (mA-mm)
VGS (V) | VDS = 0.100 V | VDS = 0.500 V | VDS = 0.900 V
-0.75 | 0.00033692 | 0.0013745 | 0.004536
-0.74 | 0.0003218 | 0.0013177 | 0.0043866
-0.73 | 0.00030681 | 0.0012733 | 0.0042319
-0.72 | 0.00029355 | 0.001224 | 0.0041363
-0.71 | 0.00027996 | 0.0011729 | 0.0039978
-0.7 | 0.00026862 | 0.0011305 | 0.0038611
-0.69 | 0.00025525 | 0.0010899 | 0.0037501
-0.68 | 0.00024191 | 0.0010591 | 0.0036342
-0.67 | 0.00023368 | 0.0010224 | 0.0035045
-0.66 | 0.00022323 | 0.000986 | 0.0033973
-0.65 | 0.00021346 | 0.00095 | 0.003299
-0.64 | 0.00020539 | 0.0009136 | 0.003205
-0.63 | 0.00019517 | 0.0008858 | 0.0030818
-0.62 | 0.00018591 | 0.0008484 | 0.0029853
-0.61 | 0.00017596 | 0.0008172 | 0.0028989
-0.6 | 0.00016949 | 0.0007854 | 0.0028104
-0.59 | 0.00016164 | 0.0007549 | 0.0027151
-0.58 | 0.00015392 | 0.0007269 | 0.0026192
-0.57 | 0.00014585 | 0.0006971 | 0.0025597
-0.56 | 0.00014025 | 0.0006771 | 0.0024666
-0.55 | 0.00013465 | 0.0006494 | 0.0023979
-0.54 | 0.00012909 | 0.0006294 | 0.0023155
-0.53 | 0.00012282 | 0.000605 | 0.0022451
-0.52 | 0.00011759 | 0.0005877 | 0.0021796
-0.51 | 0.0001133 | 0.0005682 | 0.0021211
-0.5 | 0.00011004 | 0.0005553 | 0.0020725
-0.49 | 0.00010639 | 0.0005443 | 0.0020339
-0.48 | 0.00010426 | 0.000532 | 0.0019819
-0.47 | 0.00010251 | 0.000527 | 0.0019657
-0.46 | 0.00010373 | 0.0005226 | 0.0019632
-0.45 | 0.0001068 | 0.0005284 | 0.0019841
-0.44 | 0.00011195 | 0.000547 | 0.0020346
-0.43 | 0.00012166 | 0.0005705 | 0.0021297
-0.42 | 0.00013633 | 0.0006194 | 0.0022918
-0.41 | 0.00015867 | 0.0006877 | 0.0025351
-0.4 | 0.00019023 | 0.000793 | 0.0028762
-0.39 | 0.00023683 | 0.0009415 | 0.0034157
-0.38 | 0.0003011 | 0.0011534 | 0.0041473
-0.37 | 0.00039121 | 0.0014445 | 0.0052206
-0.36 | 0.00051702 | 0.0018616 | 0.006787
-0.35 | 0.0007247 | 0.0024407 | 0.00889
-0.34 | 0.0009729 | 0.0032449 | 0.011867
-0.33 | 0.0013134 | 0.0043552 | 0.016041
-0.32 | 0.0017802 | 0.006008 | 0.021777
-0.31 | 0.0024264 | 0.008126 | 0.029742
-0.3 | 0.0033229 | 0.011053 | 0.04105
-0.29 | 0.0045426 | 0.015137 | 0.056302
-0.28 | 0.006417 | 0.020696 | 0.07724
-0.27 | 0.008783 | 0.028369 | 0.10675
-0.26 | 0.011963 | 0.038639 | 0.14534
-0.25 | 0.016222 | 0.05278 | 0.19907
-0.24 | 0.022201 | 0.07271 | 0.27071
-0.23 | 0.030235 | 0.09847 | 0.36897
-0.22 | 0.041169 | 0.1333 | 0.49856
-0.21 | 0.055706 | 0.1804 | 0.6758
-0.2 | 0.07674 | 0.24469 | 0.9111
-0.19 | 0.10352 | 0.32909 | 1.2234
-0.18 | 0.14037 | 0.44262 | 1.6289
-0.17 | 0.18753 | 0.5956 | 2.1629
-0.16 | 0.25339 | 0.7893 | 2.8437
-0.15 | 0.33916 | 1.0529 | 3.7338
-0.14 | 0.45366 | 1.3948 | 4.8699
-0.13 | 0.6045 | 1.8347 | 6.271
-0.12 | 0.8034 | 2.4147 | 7.972
-0.11 | 1.0651 | 3.1316 | 10.084
-0.1 | 1.399 | 4.0602 | 12.578
-0.09 | 1.8408 | 5.236 | 15.531
-0.08 | 2.3933 | 6.68 | 18.915
-0.07 | 3.0952 | 8.418 | 22.886
-0.06 | 3.9697 | 10.56 | 27.252
-0.05 | 5.0634 | 13.126 | 32.221
-0.04 | 6.347 | 16.136 | 37.708
-0.03 | 7.941 | 19.601 | 43.665
-0.02 | 9.859 | 23.539 | 50.221
-0.01 | 12.063 | 28.134 | 57.24
0 | 14.666 | 33.247 | 64.88
0.01 | 17.57 | 38.846 | 72.77
0.02 | 20.823 | 44.817 | 81.11
0.03 | 24.422 | 51.441 | 89.97
0.04 | 28.399 | 58.39 | 99.15
0.05 | 32.599 | 65.99 | 108.83
0.06 | 37.051 | 73.86 | 118.72
0.07 | 41.794 | 82.38 | 128.82
0.08 | 46.623 | 91.08 | 139.42
0.09 | 51.657 | 99.96 | 150.15
0.1 | 56.715 | 109.27 | 161.05
0.11 | 61.75 | 119.07 | 172.48
0.12 | 66.87 | 129.03 | 183.63
0.13 | 72.01 | 139.2 | 195.37
0.14 | 77.08 | 149.41 | 207.01
0.15 | 81.98 | 160.04 | 218.75
0.16 | 86.69 | 170.82 | 230.75
0.17 | 91.28 | 181.64 | 242.71
0.18 | 95.67 | 192.57 | 254.78
0.19 | 99.95 | 203.71 | 266.86
0.2 | 104.06 | 214.85 | 279.03
0.21 | 107.94 | 226.26 | 291.24
0.22 | 111.5 | 237.69 | 303.46
0.23 | 114.9 | 248.83 | 315.69
0.24 | 118.29 | 260.38 | 327.98
0.25 | 121.39 | 271.85 | 340.31
0.26 | 124.3 | 283.25 | 352.12
0.27 | 127.11 | 294.76 | 364.28
0.28 | 129.45 | 305.94 | 376.33
0.29 | 131.98 | 317.29 | 388.14
0.3 | 134.17 | 328.59 | 400.19
0.31 | 136.39 | 339.8 | 411.89
0.32 | 138.36 | 350.79 | 423.54
0.33 | 140.19 | 361.82 | 435.17
0.34 | 141.91 | 372.68 | 446.53
0.35 | 143.5 | 383.4 | 457.76
0.36 | 145.08 | 393.92 | 468.94
0.37 | 146.61 | 404.34 | 479.99
0.38 | 148.05 | 414.6 | 490.84
0.39 | 149.05 | 424.61 | 501.51
0.4 | 150.38 | 434.47 | 511.81
0.41 | 151.5 | 444.15 | 522.15
0.42 | 152.48 | 453.5 | 532.39
0.43 | 153.65 | 462.73 | 542.28
0.44 | 154.34 | 471.59 | 552.03
0.45 | 155.32 | 480.26 | 561.34
0.46 | 156.21 | 488.74 | 570.5
0.47 | 156.83 | 496.77 | 579.4
0.48 | 157.67 | 504.57 | 588.2
0.49 | 158.33 | 512.1 | 597.2
0.5 | 159.09 | 519.43 | 605.3

## Tranconductance (mS-mm)
VGS (V) | VDS = 0.100 V | VDS = 0.500 V | VDS = 0.900 V
-0.75 | -0.001512 | -0.00568 | -0.01494
-0.74 | -0.0015055 | -0.00506 | -0.015205
-0.73 | -0.0014125 | -0.004685 | -0.012515
-0.72 | -0.0013425 | -0.00502 | -0.011705
-0.71 | -0.0012465 | -0.004675 | -0.01376
-0.7 | -0.0012355 | -0.00415 | -0.012385
-0.69 | -0.0013355 | -0.00357 | -0.011345
-0.68 | -0.0010785 | -0.003375 | -0.01228
-0.67 | -0.000934 | -0.003655 | -0.011845
-0.66 | -0.001011 | -0.00362 | -0.010275
-0.65 | -0.000892 | -0.00362 | -0.009615
-0.64 | -0.0009145 | -0.00321 | -0.01086
-0.63 | -0.000974 | -0.00326 | -0.010985
-0.62 | -0.0009605 | -0.00343 | -0.009145
-0.61 | -0.000821 | -0.00315 | -0.008745
-0.6 | -0.000716 | -0.003115 | -0.00919
-0.59 | -0.0007785 | -0.002925 | -0.00956
-0.58 | -0.0007895 | -0.00289 | -0.00777
-0.57 | -0.0006835 | -0.00249 | -0.00763
-0.56 | -0.00056 | -0.002385 | -0.00809
-0.55 | -0.000558 | -0.002385 | -0.007555
-0.54 | -0.0005915 | -0.00222 | -0.00764
-0.53 | -0.000575 | -0.002085 | -0.006795
-0.52 | -0.000476 | -0.00184 | -0.0062
-0.51 | -0.0003775 | -0.00162 | -0.005355
-0.5 | -0.0003455 | -0.001195 | -0.00436
-0.49 | -0.000289 | -0.001165 | -0.00453
-0.48 | -0.000194 | -0.000865 | -0.00341
-0.47 | -2.65e-05 | -0.00047 | -0.000935
-0.46 | 0.0002145 | 7e-05 | 0.00092
-0.45 | 0.000411 | 0.00122 | 0.00357
-0.44 | 0.000743 | 0.002105 | 0.00728
-0.43 | 0.001219 | 0.00362 | 0.01286
-0.42 | 0.0018505 | 0.00586 | 0.02027
-0.41 | 0.002695 | 0.00868 | 0.02922
-0.4 | 0.003908 | 0.01269 | 0.04403
-0.39 | 0.0055435 | 0.01802 | 0.063555
-0.38 | 0.007719 | 0.02515 | 0.090245
-0.37 | 0.010796 | 0.03541 | 0.131985
-0.36 | 0.0166745 | 0.04981 | 0.18347
-0.35 | 0.022794 | 0.069165 | 0.254
-0.34 | 0.029435 | 0.095725 | 0.35755
-0.33 | 0.040365 | 0.138155 | 0.4955
-0.32 | 0.05565 | 0.18854 | 0.68505
-0.31 | 0.077135 | 0.25225 | 0.96365
-0.3 | 0.10581 | 0.35055 | 1.328
-0.29 | 0.154705 | 0.48215 | 1.8095
-0.28 | 0.21202 | 0.6616 | 2.5224
-0.27 | 0.2773 | 0.89715 | 3.405
-0.26 | 0.37195 | 1.22055 | 4.616
-0.25 | 0.5119 | 1.70355 | 6.2685
-0.24 | 0.70065 | 2.2845 | 8.495
-0.23 | 0.9484 | 3.0295 | 11.3925
-0.22 | 1.27355 | 4.0965 | 15.3415
-0.21 | 1.77855 | 5.5695 | 20.627
-0.2 | 2.3907 | 7.4345 | 27.38
-0.19 | 3.1815 | 9.8965 | 35.89
-0.18 | 4.2005 | 13.3255 | 46.975
-0.17 | 5.651 | 17.334 | 60.74
-0.16 | 7.5815 | 22.865 | 78.545
-0.15 | 10.0135 | 30.275 | 101.31
-0.14 | 13.267 | 39.09 | 126.86
-0.13 | 17.487 | 50.995 | 155.105
-0.12 | 23.03 | 64.845 | 190.65
-0.11 | 29.78 | 82.275 | 230.3
-0.1 | 38.785 | 105.22 | 272.35
-0.09 | 49.715 | 130.99 | 316.85
-0.08 | 62.72 | 159.1 | 367.75
-0.07 | 78.82 | 194 | 416.85
-0.06 | 98.41 | 235.4 | 466.75
-0.05 | 118.865 | 278.8 | 522.8
-0.04 | 143.88 | 323.75 | 572.2
-0.03 | 175.6 | 370.15 | 625.65
-0.02 | 206.1 | 426.65 | 678.75
-0.01 | 240.35 | 485.4 | 732.95
0 | 275.35 | 535.6 | 776.5
0.01 | 307.85 | 578.5 | 811.5
0.02 | 342.6 | 629.75 | 860
0.03 | 378.8 | 678.65 | 902
0.04 | 408.85 | 727.45 | 943
0.05 | 432.6 | 773.5 | 978.5
0.06 | 459.75 | 819.5 | 999.5
0.07 | 478.6 | 861 | 1035
0.08 | 493.15 | 879 | 1066.5
0.09 | 504.6 | 909.5 | 1081.5
0.1 | 504.65 | 955.5 | 1116.5
0.11 | 507.75 | 988 | 1129
0.12 | 513 | 1006.5 | 1144.5
0.13 | 510.5 | 1019 | 1169
0.14 | 498.5 | 1042 | 1169
0.15 | 480.5 | 1070.5 | 1187
0.16 | 465 | 1080 | 1198
0.17 | 449 | 1087.5 | 1201.5
0.18 | 433.5 | 1103.5 | 1207.5
0.19 | 419.5 | 1114 | 1212.5
0.2 | 399.5 | 1127.5 | 1219
0.21 | 372 | 1142 | 1221.5
0.22 | 348 | 1128.5 | 1222.5
0.23 | 339.5 | 1134.5 | 1226
0.24 | 324.5 | 1151 | 1231
0.25 | 300.5 | 1143.5 | 1207
0.26 | 286 | 1145.5 | 1198.5
0.27 | 257.5 | 1134.5 | 1210.5
0.28 | 243.5 | 1126.5 | 1193
0.29 | 236 | 1132.5 | 1193
0.3 | 220.5 | 1125.5 | 1187.5
0.31 | 209.5 | 1110 | 1167.5
0.32 | 190 | 1101 | 1164
0.33 | 177.5 | 1094.5 | 1149.5
0.34 | 165.5 | 1079 | 1129.5
0.35 | 158.5 | 1062 | 1120.5
0.36 | 155.5 | 1047 | 1111.5
0.37 | 148.5 | 1034 | 1095
0.38 | 122 | 1013.5 | 1076
0.39 | 116.5 | 993.5 | 1048.5
0.4 | 122.5 | 977 | 1032
0.41 | 105 | 951.5 | 1029
0.42 | 107.5 | 929 | 1006.5
0.43 | 93 | 904.5 | 982
0.44 | 83.5 | 876.5 | 953
0.45 | 93.5 | 857.5 | 923.5
0.46 | 75.5 | 825.5 | 903
0.47 | 73 | 791.5 | 885
0.48 | 75 | 766.5 | 890
0.49 | 71 | 743 | 855
0.5 | 76 | 733 | 810