## IDS-VDS Characteristic (mA-mm)
VGS (V) | VDS = 0.100 V | VDS = 0.500 V | VDS = 0.900 V
-0.75 | 0.0003325 | 0.0013082 | 0.0042755
-0.74 | 0.00031445 | 0.0012656 | 0.0041511
-0.73 | 0.00030166 | 0.0012198 | 0.0040085
-0.72 | 0.00028926 | 0.0011726 | 0.0038877
-0.71 | 0.00027518 | 0.0011374 | 0.0037798
-0.7 | 0.00026247 | 0.0010888 | 0.0036543
-0.69 | 0.00025066 | 0.0010563 | 0.0035488
-0.68 | 0.00024097 | 0.00102 | 0.0034409
-0.67 | 0.00022794 | 0.0009794 | 0.003342
-0.66 | 0.00021992 | 0.0009455 | 0.0032463
-0.65 | 0.00020912 | 0.000908 | 0.0031527
-0.64 | 0.00019935 | 0.0008785 | 0.0030588
-0.63 | 0.00018952 | 0.0008459 | 0.0029627
-0.62 | 0.00018218 | 0.000815 | 0.0028629
-0.61 | 0.00017329 | 0.0007854 | 0.0027789
-0.6 | 0.00016601 | 0.0007514 | 0.0026769
-0.59 | 0.00015804 | 0.0007267 | 0.0025895
-0.58 | 0.00015105 | 0.0007016 | 0.0025224
-0.57 | 0.00014465 | 0.0006802 | 0.0024425
-0.56 | 0.00013704 | 0.0006542 | 0.002383
-0.55 | 0.00013128 | 0.0006273 | 0.0023069
-0.54 | 0.00012623 | 0.0006064 | 0.0022438
-0.53 | 0.00012099 | 0.00059 | 0.0021834
-0.52 | 0.00011571 | 0.0005671 | 0.002105
-0.51 | 0.00011221 | 0.0005543 | 0.0020601
-0.5 | 0.00010836 | 0.000538 | 0.0020022
-0.49 | 0.00010481 | 0.0005281 | 0.0019716
-0.48 | 0.00010291 | 0.0005188 | 0.0019394
-0.47 | 0.00010246 | 0.0005139 | 0.0019252
-0.46 | 0.00010342 | 0.0005126 | 0.0019259
-0.45 | 0.00010619 | 0.0005278 | 0.0019477
-0.44 | 0.00011264 | 0.0005446 | 0.0020107
-0.43 | 0.0001232 | 0.0005755 | 0.0021257
-0.42 | 0.00013879 | 0.0006235 | 0.0022801
-0.41 | 0.00016162 | 0.0007015 | 0.0025488
-0.4 | 0.00019519 | 0.0008107 | 0.0029356
-0.39 | 0.0002441 | 0.0009691 | 0.0034808
-0.38 | 0.00031207 | 0.0011937 | 0.0042569
-0.37 | 0.00040585 | 0.0014965 | 0.005381
-0.36 | 0.00053596 | 0.0019379 | 0.007053
-0.35 | 0.0007549 | 0.0025308 | 0.009266
-0.34 | 0.001013 | 0.0033741 | 0.012354
-0.33 | 0.0013664 | 0.0045174 | 0.016662
-0.32 | 0.0018519 | 0.006272 | 0.022702
-0.31 | 0.0025197 | 0.008467 | 0.030941
-0.3 | 0.0034535 | 0.011545 | 0.042522
-0.29 | 0.0047141 | 0.015691 | 0.05864
-0.28 | 0.006615 | 0.021423 | 0.08004
-0.27 | 0.009033 | 0.029341 | 0.10989
-0.26 | 0.01228 | 0.039906 | 0.15067
-0.25 | 0.016746 | 0.054578 | 0.20518
-0.24 | 0.022724 | 0.07525 | 0.27883
-0.23 | 0.030962 | 0.10239 | 0.38066
-0.22 | 0.042189 | 0.13788 | 0.51514
-0.21 | 0.05726 | 0.18604 | 0.6981
-0.2 | 0.07763 | 0.25139 | 0.9344
-0.19 | 0.10512 | 0.33852 | 1.2527
-0.18 | 0.14197 | 0.45449 | 1.6774
-0.17 | 0.19104 | 0.6083 | 2.2154
-0.16 | 0.25559 | 0.8099 | 2.9237
-0.15 | 0.34327 | 1.076 | 3.803
-0.14 | 0.45916 | 1.4246 | 4.9559
-0.13 | 0.6123 | 1.8747 | 6.403
-0.12 | 0.8151 | 2.4535 | 8.158
-0.11 | 1.0753 | 3.1832 | 10.231
-0.1 | 1.4191 | 4.1381 | 12.746
-0.09 | 1.8571 | 5.3214 | 15.752
-0.08 | 2.4241 | 6.758 | 19.232
-0.07 | 3.1287 | 8.562 | 23.08
-0.06 | 4.0123 | 10.693 | 27.559
-0.05 | 5.1129 | 13.281 | 32.569
-0.04 | 6.399 | 16.306 | 38.063
-0.03 | 8.014 | 19.813 | 44.105
-0.02 | 9.901 | 23.729 | 50.528
-0.01 | 12.163 | 28.345 | 57.57
0 | 14.716 | 33.482 | 65.3
0.01 | 17.643 | 39.024 | 73.29
0.02 | 20.883 | 45.133 | 81.55
0.03 | 24.517 | 51.661 | 90.4
0.04 | 28.408 | 58.81 | 99.73
0.05 | 32.639 | 66.16 | 109.22
0.06 | 37.103 | 74.21 | 119.13
0.07 | 41.855 | 82.68 | 129.5
0.08 | 46.765 | 91.22 | 139.72
0.09 | 51.701 | 100.25 | 150.58
0.1 | 56.805 | 109.61 | 161.6
0.11 | 61.76 | 119.28 | 172.73
0.12 | 67 | 129.21 | 184.25
0.13 | 72.07 | 139.39 | 195.67
0.14 | 77.08 | 149.57 | 207.36
0.15 | 81.96 | 160.11 | 219.15
0.16 | 86.83 | 170.96 | 231.25
0.17 | 91.36 | 181.8 | 243.01
0.18 | 95.81 | 192.85 | 255.04
0.19 | 100.06 | 203.74 | 267.16
0.2 | 104.06 | 215.08 | 279.3
0.21 | 108.04 | 226.36 | 291.58
0.22 | 111.64 | 237.74 | 303.63
0.23 | 115.08 | 249.05 | 315.83
0.24 | 118.37 | 260.38 | 327.97
0.25 | 121.54 | 271.88 | 340.23
0.26 | 124.42 | 283.25 | 352.37
0.27 | 127.13 | 294.59 | 364.23
0.28 | 129.7 | 305.85 | 376.33
0.29 | 131.99 | 317.19 | 388.2
0.3 | 134.49 | 328.46 | 400.14
0.31 | 136.47 | 339.64 | 411.81
0.32 | 138.43 | 350.76 | 423.38
0.33 | 140.35 | 361.55 | 434.93
0.34 | 141.98 | 372.46 | 446.34
0.35 | 143.71 | 383.16 | 457.56
0.36 | 145.19 | 393.59 | 468.48
0.37 | 146.61 | 404.09 | 479.61
0.38 | 147.95 | 414.21 | 490.44
0.39 | 149.35 | 424.27 | 501.01
0.4 | 150.43 | 434.02 | 511.48
0.41 | 151.55 | 443.63 | 521.61
0.42 | 152.6 | 452.96 | 531.77
0.43 | 153.5 | 462.14 | 541.63
0.44 | 154.64 | 471.03 | 551.21
0.45 | 155.37 | 479.58 | 560.54
0.46 | 156.21 | 488.05 | 569.86
0.47 | 156.99 | 496 | 578.6
0.48 | 157.61 | 503.79 | 587.6
0.49 | 158.53 | 511.29 | 595.8
0.5 | 159.07 | 518.48 | 603.8

## Tranconductance (mS-mm)
VGS (V) | VDS = 0.100 V | VDS = 0.500 V | VDS = 0.900 V
-0.75 | -0.001805 | -0.00426 | -0.01244
-0.74 | -0.001542 | -0.00442 | -0.01335
-0.73 | -0.0012595 | -0.00465 | -0.01317
-0.72 | -0.001324 | -0.00412 | -0.011435
-0.71 | -0.0013395 | -0.00419 | -0.01167
-0.7 | -0.001226 | -0.004055 | -0.01155
-0.69 | -0.001075 | -0.00344 | -0.01067
-0.68 | -0.001136 | -0.003845 | -0.01034
-0.67 | -0.0010525 | -0.003725 | -0.00973
-0.66 | -0.000941 | -0.00357 | -0.009465
-0.65 | -0.0010285 | -0.00335 | -0.009375
-0.64 | -0.00098 | -0.003105 | -0.0095
-0.63 | -0.0008585 | -0.003175 | -0.009795
-0.62 | -0.0008115 | -0.003025 | -0.00919
-0.61 | -0.0008085 | -0.00318 | -0.0093
-0.6 | -0.0007625 | -0.002935 | -0.00947
-0.59 | -0.000748 | -0.00249 | -0.007725
-0.58 | -0.0006695 | -0.002325 | -0.00735
-0.57 | -0.0007005 | -0.00237 | -0.00697
-0.56 | -0.0006685 | -0.002645 | -0.00678
-0.55 | -0.0005405 | -0.00239 | -0.00696
-0.54 | -0.0005145 | -0.001865 | -0.006175
-0.53 | -0.000526 | -0.001965 | -0.00694
-0.52 | -0.000439 | -0.001785 | -0.006165
-0.51 | -0.0003675 | -0.001455 | -0.00514
-0.5 | -0.00037 | -0.00131 | -0.004425
-0.49 | -0.0002725 | -0.00096 | -0.00314
-0.48 | -0.0001175 | -0.00071 | -0.00232
-0.47 | 2.55e-05 | -0.00031 | -0.000675
-0.46 | 0.0001865 | 0.000695 | 0.001125
-0.45 | 0.000461 | 0.0016 | 0.00424
-0.44 | 0.0008505 | 0.002385 | 0.0089
-0.43 | 0.0013075 | 0.003945 | 0.01347
-0.42 | 0.001921 | 0.0063 | 0.021155
-0.41 | 0.00282 | 0.00936 | 0.032775
-0.4 | 0.004124 | 0.01338 | 0.0466
-0.39 | 0.005844 | 0.01915 | 0.066065
-0.38 | 0.0080875 | 0.02637 | 0.09501
-0.37 | 0.0111945 | 0.03721 | 0.139805
-0.36 | 0.0174525 | 0.051715 | 0.19425
-0.35 | 0.023852 | 0.07181 | 0.26505
-0.34 | 0.030575 | 0.09933 | 0.3698
-0.33 | 0.041945 | 0.144895 | 0.5174
-0.32 | 0.057665 | 0.19748 | 0.71395
-0.31 | 0.08008 | 0.26365 | 0.991
-0.3 | 0.10972 | 0.3612 | 1.38495
-0.29 | 0.158075 | 0.4939 | 1.8759
-0.28 | 0.215945 | 0.6825 | 2.5625
-0.27 | 0.28325 | 0.92415 | 3.5315
-0.26 | 0.38565 | 1.26185 | 4.7645
-0.25 | 0.5222 | 1.7672 | 6.408
-0.24 | 0.7108 | 2.3906 | 8.774
-0.23 | 0.97325 | 3.1315 | 11.8155
-0.22 | 1.3149 | 4.1825 | 15.872
-0.21 | 1.77205 | 5.6755 | 20.963
-0.2 | 2.393 | 7.624 | 27.73
-0.19 | 3.217 | 10.155 | 37.15
-0.18 | 4.296 | 13.489 | 48.135
-0.17 | 5.681 | 17.7705 | 62.315
-0.16 | 7.6115 | 23.385 | 79.38
-0.15 | 10.1785 | 30.735 | 101.61
-0.14 | 13.4515 | 39.935 | 130
-0.13 | 17.797 | 51.445 | 160.105
-0.12 | 23.15 | 65.425 | 191.4
-0.11 | 30.2 | 84.23 | 229.4
-0.1 | 39.09 | 106.91 | 276.05
-0.09 | 50.25 | 130.995 | 324.3
-0.08 | 63.58 | 162.03 | 366.4
-0.07 | 79.41 | 196.75 | 416.35
-0.06 | 99.21 | 235.95 | 474.45
-0.05 | 119.335 | 280.65 | 525.2
-0.04 | 145.055 | 326.6 | 576.8
-0.03 | 175.1 | 371.15 | 623.25
-0.02 | 207.45 | 426.6 | 673.25
-0.01 | 240.75 | 487.65 | 738.6
0 | 274 | 533.95 | 786
0.01 | 308.35 | 582.55 | 812.5
0.02 | 343.7 | 631.85 | 855.5
0.03 | 376.25 | 683.85 | 909
0.04 | 406.1 | 724.95 | 941
0.05 | 434.75 | 770 | 970
0.06 | 460.8 | 826 | 1014
0.07 | 483.1 | 850.5 | 1029.5
0.08 | 492.3 | 878.5 | 1054
0.09 | 502 | 919.5 | 1094
0.1 | 502.95 | 951.5 | 1107.5
0.11 | 509.75 | 980 | 1132.5
0.12 | 515.5 | 1005.5 | 1147
0.13 | 504 | 1018 | 1155.5
0.14 | 494.5 | 1036 | 1174
0.15 | 487.5 | 1069.5 | 1194.5
0.16 | 470 | 1084.5 | 1193
0.17 | 449 | 1094.5 | 1189.5
0.18 | 435 | 1097 | 1207.5
0.19 | 412.5 | 1111.5 | 1213
0.2 | 399 | 1131 | 1221
0.21 | 379 | 1133 | 1216.5
0.22 | 352 | 1134.5 | 1212.5
0.23 | 336.5 | 1132 | 1217
0.24 | 323 | 1141.5 | 1220
0.25 | 302.5 | 1143.5 | 1220
0.26 | 279.5 | 1135.5 | 1200
0.27 | 264 | 1130 | 1198
0.28 | 243 | 1130 | 1198.5
0.29 | 239.5 | 1130.5 | 1190.5
0.3 | 224 | 1122.5 | 1180.5
0.31 | 197 | 1115 | 1162
0.32 | 194 | 1095.5 | 1156
0.33 | 177.5 | 1085 | 1148
0.34 | 168 | 1080.5 | 1131.5
0.35 | 160.5 | 1056.5 | 1107
0.36 | 145 | 1046.5 | 1102.5
0.37 | 138 | 1031 | 1098
0.38 | 137 | 1009 | 1070
0.39 | 124 | 990.5 | 1052
0.4 | 110 | 968 | 1030
0.41 | 108.5 | 947 | 1014.5
0.42 | 97.5 | 925.5 | 1001
0.43 | 102 | 903.5 | 972
0.44 | 93.5 | 872 | 945.5
0.45 | 78.5 | 851 | 932.5
0.46 | 81 | 821 | 903
0.47 | 70 | 787 | 887
0.48 | 77 | 764.5 | 860
0.49 | 73 | 734.5 | 810
0.5 | 54 | 719 | 800