## IDS-VDS Characteristic (mA-mm)
VGS (V) | VDS = 0.100 V | VDS = 0.500 V | VDS = 0.900 V
-0.75 | 0.00032934 | 0.0013037 | 0.0042233
-0.74 | 0.00031239 | 0.0012614 | 0.0041093
-0.73 | 0.00029859 | 0.0012122 | 0.0039779
-0.72 | 0.00028482 | 0.0011689 | 0.0038604
-0.71 | 0.00027142 | 0.0011363 | 0.0037448
-0.7 | 0.0002611 | 0.001099 | 0.0036389
-0.69 | 0.00024815 | 0.0010602 | 0.0035309
-0.68 | 0.00023806 | 0.0010191 | 0.0034186
-0.67 | 0.00022884 | 0.0009825 | 0.003292
-0.66 | 0.00021804 | 0.0009397 | 0.0031968
-0.65 | 0.00020728 | 0.000909 | 0.0030978
-0.64 | 0.00019767 | 0.0008747 | 0.003021
-0.63 | 0.00018948 | 0.0008439 | 0.002915
-0.62 | 0.00018075 | 0.0008117 | 0.0028257
-0.61 | 0.00017383 | 0.0007836 | 0.002738
-0.6 | 0.00016635 | 0.000751 | 0.0026476
-0.59 | 0.00015885 | 0.0007305 | 0.0025755
-0.58 | 0.0001524 | 0.0006995 | 0.0024828
-0.57 | 0.00014375 | 0.0006809 | 0.0024112
-0.56 | 0.00013831 | 0.0006543 | 0.00234
-0.55 | 0.00013274 | 0.0006318 | 0.0022642
-0.54 | 0.00012732 | 0.0006097 | 0.0022092
-0.53 | 0.00012195 | 0.0005898 | 0.0021364
-0.52 | 0.00011669 | 0.0005729 | 0.0020717
-0.51 | 0.00011084 | 0.0005545 | 0.0020323
-0.5 | 0.00010701 | 0.0005382 | 0.0019642
-0.49 | 0.00010419 | 0.0005277 | 0.0019397
-0.48 | 0.00010253 | 0.0005187 | 0.0019103
-0.47 | 0.00010182 | 0.0005139 | 0.001896
-0.46 | 0.00010311 | 0.0005162 | 0.0019025
-0.45 | 0.000107 | 0.0005215 | 0.001932
-0.44 | 0.00011331 | 0.0005414 | 0.0020074
-0.43 | 0.0001239 | 0.0005757 | 0.0021137
-0.42 | 0.00014111 | 0.0006288 | 0.002292
-0.41 | 0.00016529 | 0.0007089 | 0.0025534
-0.4 | 0.00019953 | 0.0008206 | 0.0029634
-0.39 | 0.00024899 | 0.0009835 | 0.0035363
-0.38 | 0.0003182 | 0.0012136 | 0.00436
-0.37 | 0.00041445 | 0.0015314 | 0.0055069
-0.36 | 0.00055002 | 0.0019775 | 0.00723
-0.35 | 0.000774 | 0.0026034 | 0.00951
-0.34 | 0.00104 | 0.0034702 | 0.012715
-0.33 | 0.0014072 | 0.004679 | 0.017238
-0.32 | 0.0019053 | 0.006446 | 0.023553
-0.31 | 0.002594 | 0.008721 | 0.032201
-0.3 | 0.0035522 | 0.011879 | 0.044016
-0.29 | 0.0048492 | 0.016212 | 0.06086
-0.28 | 0.006844 | 0.022108 | 0.08307
-0.27 | 0.009328 | 0.030329 | 0.11352
-0.26 | 0.012699 | 0.041368 | 0.15621
-0.25 | 0.017235 | 0.056098 | 0.21253
-0.24 | 0.023514 | 0.07734 | 0.28813
-0.23 | 0.032029 | 0.10508 | 0.39319
-0.22 | 0.0436 | 0.14194 | 0.53138
-0.21 | 0.05991 | 0.19113 | 0.7188
-0.2 | 0.08089 | 0.25843 | 0.9651
-0.19 | 0.10917 | 0.34836 | 1.2927
-0.18 | 0.14759 | 0.46731 | 1.7253
-0.17 | 0.19817 | 0.6255 | 2.2974
-0.16 | 0.26669 | 0.8365 | 2.9966
-0.15 | 0.35634 | 1.1096 | 3.9194
-0.14 | 0.47737 | 1.4675 | 5.0898
-0.13 | 0.6339 | 1.9317 | 6.567
-0.12 | 0.841 | 2.5265 | 8.32
-0.11 | 1.1142 | 3.289 | 10.48
-0.1 | 1.4595 | 4.2532 | 13.041
-0.09 | 1.9217 | 5.4551 | 16.085
-0.08 | 2.4976 | 6.93 | 19.526
-0.07 | 3.2201 | 8.765 | 23.518
-0.06 | 4.1265 | 10.957 | 28.086
-0.05 | 5.2401 | 13.54 | 33.042
-0.04 | 6.563 | 16.657 | 38.606
-0.03 | 8.212 | 20.22 | 44.603
-0.02 | 10.14 | 24.298 | 51.176
-0.01 | 12.394 | 28.903 | 58.42
0 | 15.055 | 34.085 | 66.02
0.01 | 17.987 | 39.722 | 74.11
0.02 | 21.263 | 45.806 | 82.55
0.03 | 24.956 | 52.554 | 91.3
0.04 | 28.888 | 59.65 | 100.63
0.05 | 33.142 | 67.2 | 110.26
0.06 | 37.646 | 75.1 | 120.17
0.07 | 42.394 | 83.63 | 130.56
0.08 | 47.267 | 92.35 | 140.98
0.09 | 52.318 | 101.4 | 151.86
0.1 | 57.34 | 110.93 | 162.79
0.11 | 62.47 | 120.39 | 174.07
0.12 | 67.66 | 130.48 | 185.45
0.13 | 72.75 | 140.69 | 196.99
0.14 | 77.76 | 151.12 | 208.68
0.15 | 82.64 | 161.71 | 220.52
0.16 | 87.49 | 172.48 | 232.62
0.17 | 92.06 | 183.45 | 244.39
0.18 | 96.39 | 194.36 | 256.66
0.19 | 100.67 | 205.55 | 268.78
0.2 | 104.77 | 216.72 | 280.9
0.21 | 108.67 | 228.1 | 293.35
0.22 | 112.28 | 239.57 | 305.41
0.23 | 115.68 | 250.99 | 317.75
0.24 | 118.99 | 262.41 | 329.95
0.25 | 122.22 | 273.75 | 342.21
0.26 | 124.99 | 285.3 | 354.29
0.27 | 127.79 | 296.67 | 366.39
0.28 | 130.3 | 308.1 | 378.34
0.29 | 132.56 | 319.42 | 390.34
0.3 | 135.07 | 330.63 | 402.38
0.31 | 137.07 | 341.92 | 413.91
0.32 | 139 | 352.94 | 425.75
0.33 | 140.88 | 363.97 | 437.45
0.34 | 142.57 | 374.79 | 448.78
0.35 | 144.28 | 385.46 | 460.18
0.36 | 145.76 | 396.04 | 471.16
0.37 | 147.16 | 406.58 | 482.3
0.38 | 148.5 | 416.85 | 493.12
0.39 | 149.93 | 426.71 | 503.74
0.4 | 151 | 436.57 | 514.15
0.41 | 152.05 | 446.2 | 524.42
0.42 | 153.16 | 455.69 | 534.6
0.43 | 153.99 | 464.95 | 544.54
0.44 | 155.21 | 473.7 | 554.17
0.45 | 155.93 | 482.33 | 563.51
0.46 | 156.67 | 490.8 | 572.7
0.47 | 157.49 | 498.88 | 581.8
0.48 | 158.13 | 506.69 | 590.6
0.49 | 159 | 514.16 | 599.2
0.5 | 159.6 | 521.39 | 607.4

## Tranconductance (mS-mm)
VGS (V) | VDS = 0.100 V | VDS = 0.500 V | VDS = 0.900 V
-0.75 | -0.001695 | -0.00423 | -0.0114
-0.74 | -0.0015375 | -0.004575 | -0.01227
-0.73 | -0.0013785 | -0.004625 | -0.012445
-0.72 | -0.0013585 | -0.003795 | -0.011655
-0.71 | -0.001186 | -0.003495 | -0.011075
-0.7 | -0.0011635 | -0.003805 | -0.010695
-0.69 | -0.001152 | -0.003995 | -0.011015
-0.68 | -0.0009655 | -0.003885 | -0.011945
-0.67 | -0.001001 | -0.00397 | -0.01109
-0.66 | -0.001078 | -0.003675 | -0.00971
-0.65 | -0.0010185 | -0.00325 | -0.00879
-0.64 | -0.00089 | -0.003255 | -0.00914
-0.63 | -0.000846 | -0.00315 | -0.009765
-0.62 | -0.0007825 | -0.003015 | -0.00885
-0.61 | -0.00072 | -0.003035 | -0.008905
-0.6 | -0.000749 | -0.002655 | -0.008125
-0.59 | -0.0006975 | -0.002575 | -0.00824
-0.58 | -0.000755 | -0.00248 | -0.008215
-0.57 | -0.0007045 | -0.00226 | -0.00714
-0.56 | -0.0005505 | -0.002455 | -0.00735
-0.55 | -0.0005495 | -0.00223 | -0.00654
-0.54 | -0.0005395 | -0.0021 | -0.00639
-0.53 | -0.0005315 | -0.00184 | -0.006875
-0.52 | -0.0005555 | -0.001765 | -0.005205
-0.51 | -0.000484 | -0.001735 | -0.005375
-0.5 | -0.0003325 | -0.00134 | -0.00463
-0.49 | -0.000224 | -0.000975 | -0.002695
-0.48 | -0.0001185 | -0.00069 | -0.002185
-0.47 | 2.9e-05 | -0.000125 | -0.00039
-0.46 | 0.000259 | 0.00038 | 0.0018
-0.45 | 0.00051 | 0.00126 | 0.005245
-0.44 | 0.000845 | 0.00271 | 0.009085
-0.43 | 0.00139 | 0.00437 | 0.01423
-0.42 | 0.0020695 | 0.00666 | 0.021985
-0.41 | 0.002921 | 0.00959 | 0.03357
-0.4 | 0.004185 | 0.01373 | 0.049145
-0.39 | 0.0059335 | 0.01965 | 0.06983
-0.38 | 0.008273 | 0.027395 | 0.09853
-0.37 | 0.011591 | 0.038195 | 0.1435
-0.36 | 0.0179775 | 0.0536 | 0.200155
-0.35 | 0.024499 | 0.074635 | 0.27425
-0.34 | 0.03166 | 0.10378 | 0.3864
-0.33 | 0.043265 | 0.14879 | 0.5419
-0.32 | 0.05934 | 0.2021 | 0.74815
-0.31 | 0.082345 | 0.27165 | 1.02315
-0.3 | 0.11276 | 0.37455 | 1.43295
-0.29 | 0.16459 | 0.51145 | 1.9527
-0.28 | 0.22394 | 0.70585 | 2.633
-0.27 | 0.29275 | 0.963 | 3.657
-0.26 | 0.39535 | 1.28845 | 4.9505
-0.25 | 0.54075 | 1.7986 | 6.596
-0.24 | 0.7397 | 2.4491 | 9.033
-0.23 | 1.0043 | 3.23 | 12.1625
-0.22 | 1.39405 | 4.3025 | 16.2805
-0.21 | 1.8645 | 5.8245 | 21.686
-0.2 | 2.463 | 7.8615 | 28.695
-0.19 | 3.335 | 10.444 | 38.01
-0.18 | 4.45 | 13.857 | 50.235
-0.17 | 5.955 | 18.4595 | 63.565
-0.16 | 7.9085 | 24.205 | 81.1
-0.15 | 10.534 | 31.55 | 104.66
-0.14 | 13.878 | 41.105 | 132.38
-0.13 | 18.1815 | 52.95 | 161.51
-0.12 | 24.015 | 67.865 | 195.65
-0.11 | 30.925 | 86.335 | 236.05
-0.1 | 40.375 | 108.305 | 280.25
-0.09 | 51.905 | 133.84 | 324.25
-0.08 | 64.92 | 165.495 | 371.65
-0.07 | 81.445 | 201.35 | 428
-0.06 | 101 | 238.75 | 476.2
-0.05 | 121.825 | 285 | 526
-0.04 | 148.595 | 334 | 578.05
-0.03 | 178.85 | 382.05 | 628.5
-0.02 | 209.1 | 434.15 | 690.85
-0.01 | 245.75 | 489.35 | 742.2
0 | 279.65 | 540.95 | 784.5
0.01 | 310.4 | 586.05 | 826.5
0.02 | 348.45 | 641.6 | 859.5
0.03 | 381.25 | 692.2 | 904
0.04 | 409.3 | 732.3 | 948
0.05 | 437.9 | 772.5 | 977
0.06 | 462.6 | 821.5 | 1015
0.07 | 481.05 | 862.5 | 1040.5
0.08 | 496.2 | 888.5 | 1065
0.09 | 503.65 | 929 | 1090.5
0.1 | 507.6 | 949.5 | 1110.5
0.11 | 516 | 977.5 | 1133
0.12 | 514 | 1015 | 1146
0.13 | 505 | 1032 | 1161.5
0.14 | 494.5 | 1051 | 1176.5
0.15 | 486.5 | 1068 | 1197
0.16 | 471 | 1087 | 1193.5
0.17 | 445 | 1094 | 1202
0.18 | 430.5 | 1105 | 1219.5
0.19 | 419 | 1118 | 1212
0.2 | 400 | 1127.5 | 1228.5
0.21 | 375.5 | 1142.5 | 1225.5
0.22 | 350.5 | 1144.5 | 1220
0.23 | 335.5 | 1142 | 1227
0.24 | 327 | 1138 | 1223
0.25 | 300 | 1144.5 | 1217
0.26 | 278.5 | 1146 | 1209
0.27 | 265.5 | 1140 | 1202.5
0.28 | 238.5 | 1137.5 | 1197.5
0.29 | 238.5 | 1126.5 | 1202
0.3 | 225.5 | 1125 | 1178.5
0.31 | 196.5 | 1115.5 | 1168.5
0.32 | 190.5 | 1102.5 | 1177
0.33 | 178.5 | 1092.5 | 1151.5
0.34 | 170 | 1074.5 | 1136.5
0.35 | 159.5 | 1062.5 | 1119
0.36 | 144 | 1056 | 1106
0.37 | 137 | 1040.5 | 1098
0.38 | 138.5 | 1006.5 | 1072
0.39 | 125 | 986 | 1051.5
0.4 | 106 | 974.5 | 1034
0.41 | 108 | 956 | 1022.5
0.42 | 97 | 937.5 | 1006
0.43 | 102.5 | 900.5 | 978.5
0.44 | 97 | 869 | 948.5
0.45 | 73 | 855 | 926.5
0.46 | 78 | 827.5 | 914.5
0.47 | 73 | 794.5 | 895
0.48 | 75.5 | 764 | 870
0.49 | 73.5 | 735 | 840
0.5 | 60 | 723 | 820