## IDS-VDS Characteristic (mA-mm)
VGS (V) | VDS = 0.100 V | VDS = 0.500 V | VDS = 0.900 V
-0.75 | 0.00032496 | 0.0012755 | 0.0041719
-0.74 | 0.00031092 | 0.0012309 | 0.0040417
-0.73 | 0.00029725 | 0.0011872 | 0.0038965
-0.72 | 0.00028146 | 0.0011477 | 0.0038057
-0.71 | 0.00027063 | 0.0011018 | 0.0036843
-0.7 | 0.00025845 | 0.0010697 | 0.0035894
-0.69 | 0.00024627 | 0.0010337 | 0.0034731
-0.68 | 0.00023745 | 0.0009944 | 0.003379
-0.67 | 0.0002245 | 0.0009577 | 0.0032375
-0.66 | 0.00021548 | 0.0009299 | 0.003168
-0.65 | 0.0002046 | 0.0008883 | 0.0030673
-0.64 | 0.00019581 | 0.0008563 | 0.0029679
-0.63 | 0.00018791 | 0.0008301 | 0.0028645
-0.62 | 0.00017823 | 0.0007958 | 0.0027724
-0.61 | 0.00016992 | 0.0007692 | 0.0027055
-0.6 | 0.00016215 | 0.0007395 | 0.002624
-0.59 | 0.00015429 | 0.0007127 | 0.0025401
-0.58 | 0.00014739 | 0.0006875 | 0.0024597
-0.57 | 0.000142 | 0.0006571 | 0.0023877
-0.56 | 0.00013553 | 0.0006352 | 0.0023095
-0.55 | 0.00012928 | 0.0006123 | 0.002236
-0.54 | 0.00012401 | 0.0005946 | 0.0021642
-0.53 | 0.00011837 | 0.0005738 | 0.0021074
-0.52 | 0.00011399 | 0.0005548 | 0.0020552
-0.51 | 0.00010959 | 0.0005386 | 0.0019936
-0.5 | 0.00010615 | 0.0005246 | 0.0019534
-0.49 | 0.00010444 | 0.0005109 | 0.0019175
-0.48 | 0.00010184 | 0.0005042 | 0.0018792
-0.47 | 0.00010179 | 0.00050082 | 0.0018627
-0.46 | 0.00010205 | 0.00050032 | 0.0018698
-0.45 | 0.0001057 | 0.00051208 | 0.001904
-0.44 | 0.00011225 | 0.00052987 | 0.0019758
-0.43 | 0.00012252 | 0.00056741 | 0.0020872
-0.42 | 0.00013895 | 0.0006252 | 0.0022535
-0.41 | 0.00016207 | 0.0006995 | 0.002521
-0.4 | 0.00019641 | 0.0008104 | 0.0029154
-0.39 | 0.00024515 | 0.0009721 | 0.0034711
-0.38 | 0.00031454 | 0.0012028 | 0.0042861
-0.37 | 0.00040846 | 0.001518 | 0.0054449
-0.36 | 0.00054203 | 0.0019646 | 0.007125
-0.35 | 0.0007639 | 0.002585 | 0.009323
-0.34 | 0.0010277 | 0.0034459 | 0.012557
-0.33 | 0.0013849 | 0.0046242 | 0.017008
-0.32 | 0.0018854 | 0.006384 | 0.023161
-0.31 | 0.0025717 | 0.008614 | 0.031488
-0.3 | 0.0035206 | 0.011684 | 0.0435
-0.29 | 0.0047942 | 0.016035 | 0.05996
-0.28 | 0.006727 | 0.021907 | 0.08159
-0.27 | 0.009171 | 0.030077 | 0.11247
-0.26 | 0.012496 | 0.040951 | 0.15346
-0.25 | 0.016939 | 0.055802 | 0.20933
-0.24 | 0.02306 | 0.07677 | 0.28571
-0.23 | 0.031441 | 0.10412 | 0.38726
-0.22 | 0.042781 | 0.14088 | 0.52785
-0.21 | 0.05824 | 0.18969 | 0.7109
-0.2 | 0.07904 | 0.25591 | 0.9523
-0.19 | 0.10644 | 0.34611 | 1.2782
-0.18 | 0.14388 | 0.46286 | 1.7145
-0.17 | 0.1938 | 0.6216 | 2.253
-0.16 | 0.25948 | 0.8241 | 2.9807
-0.15 | 0.34871 | 1.0977 | 3.8864
-0.14 | 0.46736 | 1.4567 | 5.0276
-0.13 | 0.6216 | 1.9148 | 6.487
-0.12 | 0.8275 | 2.5101 | 8.268
-0.11 | 1.0933 | 3.2572 | 10.388
-0.1 | 1.4407 | 4.2209 | 12.953
-0.09 | 1.8865 | 5.4259 | 15.919
-0.08 | 2.457 | 6.906 | 19.418
-0.07 | 3.1735 | 8.674 | 23.351
-0.06 | 4.0689 | 10.877 | 27.824
-0.05 | 5.1841 | 13.489 | 32.907
-0.04 | 6.508 | 16.549 | 38.36
-0.03 | 8.13 | 20.107 | 44.431
-0.02 | 10.039 | 24.097 | 50.989
-0.01 | 12.322 | 28.677 | 58.17
0 | 14.897 | 33.846 | 65.82
0.01 | 17.878 | 39.484 | 73.82
0.02 | 21.109 | 45.555 | 82.02
0.03 | 24.783 | 52.232 | 91.06
0.04 | 28.721 | 59.29 | 100.28
0.05 | 32.983 | 66.86 | 109.86
0.06 | 37.479 | 74.79 | 119.88
0.07 | 42.207 | 83.3 | 129.98
0.08 | 47.088 | 92.04 | 140.58
0.09 | 52.091 | 100.98 | 151.28
0.1 | 57.14 | 110.41 | 162.29
0.11 | 62.27 | 120.15 | 173.57
0.12 | 67.5 | 130.14 | 184.91
0.13 | 72.61 | 140.39 | 196.57
0.14 | 77.62 | 150.65 | 208.23
0.15 | 82.5 | 161.32 | 220.03
0.16 | 87.25 | 172.12 | 231.95
0.17 | 91.88 | 182.96 | 244.03
0.18 | 96.29 | 193.88 | 256.02
0.19 | 100.56 | 205.1 | 268.2
0.2 | 104.66 | 216.35 | 280.48
0.21 | 108.65 | 227.73 | 292.53
0.22 | 112.22 | 239.07 | 304.91
0.23 | 115.65 | 250.26 | 317.19
0.24 | 118.92 | 261.81 | 329.31
0.25 | 122.09 | 273.4 | 341.64
0.26 | 125.2 | 284.86 | 353.62
0.27 | 127.89 | 296.34 | 365.79
0.28 | 130.35 | 307.51 | 377.74
0.29 | 132.68 | 318.88 | 389.74
0.3 | 134.94 | 330.26 | 401.59
0.31 | 137.27 | 341.42 | 413.4
0.32 | 139.19 | 352.49 | 425.07
0.33 | 141.06 | 363.48 | 436.66
0.34 | 142.64 | 374.36 | 448.14
0.35 | 144.38 | 385.05 | 459.26
0.36 | 145.99 | 395.65 | 470.48
0.37 | 147.46 | 406.07 | 481.59
0.38 | 148.68 | 416.31 | 492.31
0.39 | 149.9 | 426.37 | 503.1
0.4 | 151.4 | 436.15 | 513.38
0.41 | 152.5 | 445.93 | 523.77
0.42 | 153.45 | 455.25 | 533.93
0.43 | 154.32 | 464.44 | 543.8
0.44 | 155.12 | 473.37 | 553.42
0.45 | 156.35 | 482 | 562.9
0.46 | 157.09 | 490.47 | 572.1
0.47 | 157.73 | 498.5 | 581.2
0.48 | 158.45 | 506.34 | 589.8
0.49 | 159.27 | 513.81 | 598.4
0.5 | 160.07 | 521.12 | 606.6

## Tranconductance (mS-mm)
VGS (V) | VDS = 0.100 V | VDS = 0.500 V | VDS = 0.900 V
-0.75 | -0.001404 | -0.00446 | -0.01302
-0.74 | -0.0013855 | -0.004415 | -0.01377
-0.73 | -0.001473 | -0.00416 | -0.0118
-0.72 | -0.001331 | -0.00427 | -0.01061
-0.71 | -0.0011505 | -0.0039 | -0.010815
-0.7 | -0.001218 | -0.003405 | -0.01056
-0.69 | -0.00105 | -0.003765 | -0.01052
-0.68 | -0.0010885 | -0.0038 | -0.01178
-0.67 | -0.0010985 | -0.003225 | -0.01055
-0.66 | -0.000995 | -0.00347 | -0.00851
-0.65 | -0.0009835 | -0.00368 | -0.010005
-0.64 | -0.0008345 | -0.00291 | -0.01014
-0.63 | -0.000879 | -0.003025 | -0.009775
-0.62 | -0.0008995 | -0.003045 | -0.00795
-0.61 | -0.000804 | -0.002815 | -0.00742
-0.6 | -0.0007815 | -0.002825 | -0.00827
-0.59 | -0.000738 | -0.0026 | -0.008215
-0.58 | -0.0006145 | -0.00278 | -0.00762
-0.57 | -0.000593 | -0.002615 | -0.00751
-0.56 | -0.000636 | -0.00224 | -0.007585
-0.55 | -0.000576 | -0.00203 | -0.007265
-0.54 | -0.0005455 | -0.001925 | -0.00643
-0.53 | -0.000501 | -0.00199 | -0.00545
-0.52 | -0.000439 | -0.00176 | -0.00569
-0.51 | -0.000392 | -0.00151 | -0.00509
-0.5 | -0.0002575 | -0.001385 | -0.003805
-0.49 | -0.0002155 | -0.00102 | -0.00371
-0.48 | -0.0001325 | -0.000504 | -0.00274
-0.47 | 1.05e-05 | -0.000194 | -0.00047
-0.46 | 0.0001955 | 0.000563 | 0.002065
-0.45 | 0.00051 | 0.0014775 | 0.0053
-0.44 | 0.000841 | 0.0027665 | 0.00916
-0.43 | 0.001335 | 0.0047665 | 0.013885
-0.42 | 0.0019775 | 0.0066045 | 0.02169
-0.41 | 0.002873 | 0.00926 | 0.033095
-0.4 | 0.004154 | 0.01363 | 0.047505
-0.39 | 0.0059065 | 0.01962 | 0.068535
-0.38 | 0.0081655 | 0.027295 | 0.09869
-0.37 | 0.0113745 | 0.03809 | 0.141945
-0.36 | 0.017772 | 0.05335 | 0.193905
-0.35 | 0.0242835 | 0.074065 | 0.2716
-0.34 | 0.03105 | 0.10196 | 0.38425
-0.33 | 0.042885 | 0.146905 | 0.5302
-0.32 | 0.05934 | 0.19949 | 0.724
-0.31 | 0.08176 | 0.265 | 1.01695
-0.3 | 0.111125 | 0.37105 | 1.4236
-0.29 | 0.16032 | 0.51115 | 1.9045
-0.28 | 0.21884 | 0.7021 | 2.6255
-0.27 | 0.28845 | 0.9522 | 3.5935
-0.26 | 0.3884 | 1.28625 | 4.843
-0.25 | 0.5282 | 1.79095 | 6.6125
-0.24 | 0.7251 | 2.4159 | 8.8965
-0.23 | 0.98605 | 3.2055 | 12.107
-0.22 | 1.33995 | 4.2785 | 16.182
-0.21 | 1.81295 | 5.7515 | 21.2225
-0.2 | 2.41 | 7.821 | 28.365
-0.19 | 3.242 | 10.3475 | 38.11
-0.18 | 4.368 | 13.7745 | 48.74
-0.17 | 5.78 | 18.062 | 63.31
-0.16 | 7.7455 | 23.805 | 81.67
-0.15 | 10.394 | 31.63 | 102.345
-0.14 | 13.6445 | 40.855 | 130.03
-0.13 | 18.007 | 52.67 | 162.02
-0.12 | 23.585 | 67.12 | 195.05
-0.11 | 30.66 | 85.54 | 234.25
-0.1 | 39.66 | 108.435 | 276.55
-0.09 | 50.815 | 134.255 | 323.25
-0.08 | 64.35 | 162.405 | 371.6
-0.07 | 80.595 | 198.55 | 420.3
-0.06 | 100.53 | 240.75 | 477.8
-0.05 | 121.955 | 283.6 | 526.8
-0.04 | 147.295 | 330.9 | 576.2
-0.03 | 176.55 | 377.4 | 631.45
-0.02 | 209.6 | 428.5 | 686.95
-0.01 | 242.9 | 487.45 | 741.55
0 | 277.8 | 540.35 | 782.5
0.01 | 310.6 | 585.45 | 810
0.02 | 345.25 | 637.4 | 862
0.03 | 380.6 | 686.75 | 913
0.04 | 410 | 731.4 | 940
0.05 | 437.9 | 775 | 980
0.06 | 461.2 | 822 | 1006
0.07 | 480.45 | 862.5 | 1035
0.08 | 494.2 | 884 | 1065
0.09 | 502.6 | 918.5 | 1085.5
0.1 | 508.95 | 958.5 | 1114.5
0.11 | 518 | 986.5 | 1131
0.12 | 517 | 1012 | 1150
0.13 | 506 | 1025.5 | 1166
0.14 | 494.5 | 1046.5 | 1173
0.15 | 481.5 | 1073.5 | 1186
0.16 | 469 | 1082 | 1200
0.17 | 452 | 1088 | 1203.5
0.18 | 434 | 1107 | 1208.5
0.19 | 418.5 | 1123.5 | 1223
0.2 | 404.5 | 1131.5 | 1216.5
0.21 | 378 | 1136 | 1221.5
0.22 | 350 | 1126.5 | 1233
0.23 | 335 | 1137 | 1220
0.24 | 322 | 1157 | 1222.5
0.25 | 314 | 1152.5 | 1215.5
0.26 | 290 | 1147 | 1207.5
0.27 | 257.5 | 1132.5 | 1206
0.28 | 239.5 | 1127 | 1197.5
0.29 | 229.5 | 1137.5 | 1192.5
0.3 | 229.5 | 1127 | 1183
0.31 | 212.5 | 1111.5 | 1174
0.32 | 189.5 | 1103 | 1163
0.33 | 172.5 | 1093.5 | 1153.5
0.34 | 166 | 1078.5 | 1130
0.35 | 167.5 | 1064.5 | 1117
0.36 | 154 | 1051 | 1116.5
0.37 | 134.5 | 1033 | 1091.5
0.38 | 122 | 1015 | 1075.5
0.39 | 136 | 992 | 1053.5
0.4 | 130 | 978 | 1033.5
0.41 | 102.5 | 955 | 1027.5
0.42 | 91 | 925.5 | 1001.5
0.43 | 83.5 | 906 | 974.5
0.44 | 101.5 | 878 | 955
0.45 | 98.5 | 855 | 934
0.46 | 69 | 825 | 915
0.47 | 68 | 793.5 | 885
0.48 | 77 | 765.5 | 860
0.49 | 81 | 739 | 840
0.5 | 80 | 731 | 820