## IDS-VDS Characteristic (mA-mm)
VGS (V) | VDS = 0.100 V | VDS = 0.500 V | VDS = 0.900 V
-0.75 | 0.00033543 | 0.0012896 | 0.0042005
-0.74 | 0.00031893 | 0.0012464 | 0.0040513
-0.73 | 0.00030604 | 0.0012009 | 0.0039337
-0.72 | 0.00029169 | 0.001168 | 0.0038208
-0.71 | 0.00027985 | 0.0011261 | 0.0036853
-0.7 | 0.00026615 | 0.001091 | 0.003563
-0.69 | 0.00025492 | 0.0010516 | 0.003474
-0.68 | 0.0002435 | 0.0010057 | 0.003367
-0.67 | 0.00023417 | 0.0009689 | 0.0032791
-0.66 | 0.00022224 | 0.0009443 | 0.00314
-0.65 | 0.00021335 | 0.0009108 | 0.0030605
-0.64 | 0.00020401 | 0.0008704 | 0.0029652
-0.63 | 0.00019429 | 0.0008466 | 0.0028677
-0.62 | 0.00018617 | 0.0008148 | 0.0027909
-0.61 | 0.00017776 | 0.0007835 | 0.0026974
-0.6 | 0.00017088 | 0.0007555 | 0.0026172
-0.59 | 0.00016203 | 0.0007277 | 0.0025382
-0.58 | 0.000155 | 0.0006978 | 0.002449
-0.57 | 0.00014843 | 0.0006732 | 0.0023695
-0.56 | 0.00014118 | 0.0006467 | 0.002297
-0.55 | 0.00013417 | 0.0006283 | 0.0022391
-0.54 | 0.00012849 | 0.0006076 | 0.0021695
-0.53 | 0.00012352 | 0.0005877 | 0.0020997
-0.52 | 0.00011885 | 0.0005696 | 0.0020422
-0.51 | 0.00011531 | 0.0005544 | 0.0019987
-0.5 | 0.00011064 | 0.0005386 | 0.0019675
-0.49 | 0.00010887 | 0.0005256 | 0.0019165
-0.48 | 0.00010677 | 0.0005214 | 0.001899
-0.47 | 0.00010524 | 0.0005165 | 0.0018741
-0.46 | 0.0001066 | 0.0005188 | 0.0018846
-0.45 | 0.00010885 | 0.0005289 | 0.0019119
-0.44 | 0.00011523 | 0.0005431 | 0.001985
-0.43 | 0.00012647 | 0.0005752 | 0.0020922
-0.42 | 0.00014167 | 0.0006303 | 0.0022678
-0.41 | 0.00016612 | 0.0007095 | 0.0025346
-0.4 | 0.0002003 | 0.0008238 | 0.0029372
-0.39 | 0.00025069 | 0.0009805 | 0.0035077
-0.38 | 0.00031873 | 0.0012099 | 0.0043126
-0.37 | 0.00041474 | 0.0015291 | 0.0054624
-0.36 | 0.00054911 | 0.0019763 | 0.007168
-0.35 | 0.0007695 | 0.0025924 | 0.009433
-0.34 | 0.0010315 | 0.0034586 | 0.012632
-0.33 | 0.0013951 | 0.0046277 | 0.017067
-0.32 | 0.0018915 | 0.006407 | 0.023294
-0.31 | 0.0025787 | 0.008671 | 0.031685
-0.3 | 0.0035204 | 0.01183 | 0.043628
-0.29 | 0.0048195 | 0.016073 | 0.05996
-0.28 | 0.006807 | 0.022002 | 0.08217
-0.27 | 0.009295 | 0.030039 | 0.11266
-0.26 | 0.01261 | 0.040916 | 0.15335
-0.25 | 0.017166 | 0.055653 | 0.20975
-0.24 | 0.023305 | 0.07649 | 0.28571
-0.23 | 0.031717 | 0.10366 | 0.38699
-0.22 | 0.043101 | 0.14027 | 0.52347
-0.21 | 0.05872 | 0.18941 | 0.7057
-0.2 | 0.07948 | 0.25551 | 0.9525
-0.19 | 0.10724 | 0.34411 | 1.2743
-0.18 | 0.145 | 0.4625 | 1.7004
-0.17 | 0.19434 | 0.6169 | 2.2545
-0.16 | 0.2615 | 0.8262 | 2.9652
-0.15 | 0.35027 | 1.0894 | 3.882
-0.14 | 0.46788 | 1.4467 | 5.0413
-0.13 | 0.6259 | 1.9008 | 6.51
-0.12 | 0.8294 | 2.4882 | 8.205
-0.11 | 1.0954 | 3.2368 | 10.362
-0.1 | 1.4382 | 4.1805 | 12.903
-0.09 | 1.8925 | 5.3828 | 15.947
-0.08 | 2.4604 | 6.861 | 19.392
-0.07 | 3.1723 | 8.64 | 23.329
-0.06 | 4.0822 | 10.785 | 27.841
-0.05 | 5.1876 | 13.4 | 32.894
-0.04 | 6.506 | 16.472 | 38.417
-0.03 | 8.114 | 19.999 | 44.385
-0.02 | 10.06 | 24.113 | 50.991
-0.01 | 12.3 | 28.529 | 58.1
0 | 14.927 | 33.757 | 65.78
0.01 | 17.874 | 39.376 | 73.79
0.02 | 21.129 | 45.469 | 82.19
0.03 | 24.831 | 52.056 | 91
0.04 | 28.751 | 59.21 | 100.29
0.05 | 33.014 | 66.7 | 109.9
0.06 | 37.482 | 74.69 | 119.87
0.07 | 42.234 | 83.15 | 130.22
0.08 | 47.108 | 91.94 | 140.47
0.09 | 52.117 | 101.02 | 151.4
0.1 | 57.16 | 110.25 | 162.4
0.11 | 62.32 | 120.02 | 173.55
0.12 | 67.51 | 130.05 | 185.09
0.13 | 72.61 | 140.19 | 196.59
0.14 | 77.6 | 150.65 | 208.31
0.15 | 82.45 | 161.16 | 220.11
0.16 | 87.35 | 171.96 | 232.1
0.17 | 91.88 | 182.86 | 243.93
0.18 | 96.31 | 193.88 | 256.22
0.19 | 100.56 | 204.87 | 268.32
0.2 | 104.65 | 216.21 | 280.43
0.21 | 108.55 | 227.65 | 292.9
0.22 | 112.2 | 238.89 | 304.83
0.23 | 115.63 | 250.44 | 317.2
0.24 | 118.88 | 261.64 | 329.38
0.25 | 122.16 | 273.28 | 341.66
0.26 | 124.98 | 284.71 | 353.84
0.27 | 127.71 | 296.14 | 365.83
0.28 | 130.26 | 307.5 | 377.82
0.29 | 132.56 | 318.75 | 389.74
0.3 | 135.12 | 330.15 | 401.7
0.31 | 137.13 | 341.31 | 413.39
0.32 | 139.12 | 352.41 | 425.18
0.33 | 140.96 | 363.4 | 436.75
0.34 | 142.62 | 374.22 | 448.18
0.35 | 144.42 | 384.96 | 459.51
0.36 | 145.88 | 395.52 | 470.47
0.37 | 147.33 | 406.09 | 481.64
0.38 | 148.62 | 416.1 | 492.47
0.39 | 149.97 | 426.19 | 503.05
0.4 | 151.16 | 436.04 | 513.53
0.41 | 152.3 | 445.64 | 523.67
0.42 | 153.26 | 455.19 | 533.87
0.43 | 154.24 | 464.23 | 543.78
0.44 | 155.37 | 473.15 | 553.44
0.45 | 156.08 | 481.8 | 562.81
0.46 | 156.91 | 490.25 | 572.3
0.47 | 157.73 | 498.34 | 581
0.48 | 158.31 | 506.14 | 589.8
0.49 | 159.27 | 513.59 | 598.3
0.5 | 159.84 | 520.84 | 606.6

## Tranconductance (mS-mm)
VGS (V) | VDS = 0.100 V | VDS = 0.500 V | VDS = 0.900 V
-0.75 | -0.00165 | -0.00432 | -0.01492
-0.74 | -0.0014695 | -0.004435 | -0.01334
-0.73 | -0.001362 | -0.00392 | -0.011525
-0.72 | -0.0013095 | -0.00374 | -0.01242
-0.71 | -0.001277 | -0.00385 | -0.01289
-0.7 | -0.0012465 | -0.003725 | -0.010565
-0.69 | -0.0011325 | -0.004265 | -0.0098
-0.68 | -0.0010375 | -0.004135 | -0.009745
-0.67 | -0.001063 | -0.00307 | -0.01135
-0.66 | -0.001041 | -0.002905 | -0.01093
-0.65 | -0.0009115 | -0.003695 | -0.00874
-0.64 | -0.000953 | -0.00321 | -0.00964
-0.63 | -0.000892 | -0.00278 | -0.008715
-0.62 | -0.0008265 | -0.003155 | -0.008515
-0.61 | -0.0007645 | -0.002965 | -0.008685
-0.6 | -0.0007865 | -0.00279 | -0.00796
-0.59 | -0.000794 | -0.002885 | -0.00841
-0.58 | -0.00068 | -0.002725 | -0.008435
-0.57 | -0.000691 | -0.002555 | -0.0076
-0.56 | -0.000713 | -0.002245 | -0.00652
-0.55 | -0.0006345 | -0.001955 | -0.006375
-0.54 | -0.0005325 | -0.00203 | -0.00697
-0.53 | -0.000482 | -0.0019 | -0.006365
-0.52 | -0.0004105 | -0.001665 | -0.00505
-0.51 | -0.0004105 | -0.00155 | -0.003735
-0.5 | -0.000322 | -0.00144 | -0.00411
-0.49 | -0.0001935 | -0.00086 | -0.003425
-0.48 | -0.0001815 | -0.000455 | -0.00212
-0.47 | -8.5e-06 | -0.00013 | -0.00072
-0.46 | 0.0001805 | 0.00062 | 0.00189
-0.45 | 0.0004315 | 0.001215 | 0.00502
-0.44 | 0.000881 | 0.002315 | 0.009015
-0.43 | 0.001322 | 0.00436 | 0.01414
-0.42 | 0.0019825 | 0.006715 | 0.02212
-0.41 | 0.0029315 | 0.009675 | 0.03347
-0.4 | 0.0042285 | 0.01355 | 0.048655
-0.39 | 0.0059215 | 0.019305 | 0.06877
-0.38 | 0.0082025 | 0.02743 | 0.097735
-0.37 | 0.011519 | 0.03832 | 0.14277
-0.36 | 0.017738 | 0.053165 | 0.19853
-0.35 | 0.0241195 | 0.074115 | 0.2732
-0.34 | 0.03128 | 0.101765 | 0.3817
-0.33 | 0.043 | 0.14742 | 0.5331
-0.32 | 0.05918 | 0.202165 | 0.7309
-0.31 | 0.081445 | 0.27115 | 1.0167
-0.3 | 0.11204 | 0.3701 | 1.41375
-0.29 | 0.16433 | 0.5086 | 1.9271
-0.28 | 0.223775 | 0.6983 | 2.635
-0.27 | 0.29015 | 0.9457 | 3.559
-0.26 | 0.39355 | 1.2807 | 4.8545
-0.25 | 0.53475 | 1.7787 | 6.618
-0.24 | 0.72755 | 2.40035 | 8.862
-0.23 | 0.9898 | 3.189 | 11.888
-0.22 | 1.35015 | 4.2875 | 15.9355
-0.21 | 1.81895 | 5.762 | 21.4515
-0.2 | 2.426 | 7.735 | 28.43
-0.19 | 3.276 | 10.3495 | 37.395
-0.18 | 4.355 | 13.6395 | 49.01
-0.17 | 5.825 | 18.185 | 63.24
-0.16 | 7.7965 | 23.625 | 81.375
-0.15 | 10.319 | 31.025 | 103.805
-0.14 | 13.7815 | 40.57 | 131.4
-0.13 | 18.076 | 52.075 | 158.185
-0.12 | 23.475 | 66.8 | 192.6
-0.11 | 30.44 | 84.615 | 234.9
-0.1 | 39.855 | 107.3 | 279.25
-0.09 | 51.11 | 134.025 | 324.45
-0.08 | 63.99 | 162.86 | 369.1
-0.07 | 81.09 | 196.2 | 422.45
-0.06 | 100.765 | 238 | 478.25
-0.05 | 121.19 | 284.35 | 528.8
-0.04 | 146.32 | 329.95 | 574.55
-0.03 | 177.7 | 382.05 | 628.7
-0.02 | 209.3 | 426.5 | 685.75
-0.01 | 243.35 | 482.2 | 739.45
0 | 278.7 | 542.35 | 784.5
0.01 | 310.1 | 585.6 | 820.5
0.02 | 347.85 | 634 | 860.5
0.03 | 381.1 | 687.05 | 905
0.04 | 409.15 | 732.2 | 945
0.05 | 436.55 | 774 | 979
0.06 | 461 | 822.5 | 1016
0.07 | 481.3 | 862.5 | 1030
0.08 | 494.15 | 893.5 | 1059
0.09 | 502.6 | 915.5 | 1096.5
0.1 | 510.15 | 950 | 1107.5
0.11 | 517.5 | 990 | 1134.5
0.12 | 514.5 | 1008.5 | 1152
0.13 | 504.5 | 1030 | 1161
0.14 | 492 | 1048.5 | 1176
0.15 | 487.5 | 1065.5 | 1189.5
0.16 | 471.5 | 1085 | 1191
0.17 | 448 | 1096 | 1206
0.18 | 434 | 1100.5 | 1219.5
0.19 | 417 | 1116.5 | 1210.5
0.2 | 399.5 | 1139 | 1229
0.21 | 377.5 | 1134 | 1220
0.22 | 354 | 1139.5 | 1215
0.23 | 334 | 1137.5 | 1227.5
0.24 | 326.5 | 1142 | 1223
0.25 | 305 | 1153.5 | 1223
0.26 | 277.5 | 1143 | 1208.5
0.27 | 264 | 1139.5 | 1199
0.28 | 242.5 | 1130.5 | 1195.5
0.29 | 243 | 1132.5 | 1194
0.3 | 228.5 | 1128 | 1182.5
0.31 | 200 | 1113 | 1174
0.32 | 191.5 | 1104.5 | 1168
0.33 | 175 | 1090.5 | 1150
0.34 | 173 | 1078 | 1138
0.35 | 163 | 1065 | 1114.5
0.36 | 145.5 | 1056.5 | 1106.5
0.37 | 137 | 1029 | 1100
0.38 | 132 | 1005 | 1070.5
0.39 | 127 | 997 | 1053
0.4 | 116.5 | 972.5 | 1031
0.41 | 105 | 957.5 | 1017
0.42 | 97 | 929.5 | 1005.5
0.43 | 105.5 | 898 | 978.5
0.44 | 92 | 878.5 | 951.5
0.45 | 77 | 855 | 943
0.46 | 82.5 | 827 | 909.5
0.47 | 70 | 794.5 | 875
0.48 | 77 | 762.5 | 865
0.49 | 76.5 | 735 | 840
0.5 | 57 | 725 | 830