## IDS-VDS Characteristic (mA-mm)
VGS (V) | VDS = 0.100 V | VDS = 0.500 V | VDS = 0.900 V
-0.75 | 0.00032662 | 0.0013102 | 0.0042577
-0.74 | 0.00031142 | 0.0012602 | 0.0041272
-0.73 | 0.00029997 | 0.0012165 | 0.0040202
-0.72 | 0.00028357 | 0.00117 | 0.0039141
-0.71 | 0.00027006 | 0.0011319 | 0.0037695
-0.7 | 0.00025825 | 0.0010849 | 0.0036724
-0.69 | 0.00024688 | 0.001052 | 0.0035416
-0.68 | 0.00023619 | 0.0010193 | 0.0034666
-0.67 | 0.00022627 | 0.0009798 | 0.0033581
-0.66 | 0.00021527 | 0.0009437 | 0.0032431
-0.65 | 0.00020605 | 0.0009026 | 0.0031364
-0.64 | 0.00019731 | 0.0008699 | 0.0030385
-0.63 | 0.00018948 | 0.0008438 | 0.0029355
-0.62 | 0.00018059 | 0.0008098 | 0.0028461
-0.61 | 0.00017358 | 0.0007745 | 0.002754
-0.6 | 0.00016411 | 0.0007546 | 0.0026672
-0.59 | 0.00015697 | 0.0007284 | 0.0025747
-0.58 | 0.00015021 | 0.0007016 | 0.0024909
-0.57 | 0.00014431 | 0.0006794 | 0.0024171
-0.56 | 0.00013705 | 0.0006526 | 0.0023538
-0.55 | 0.00013122 | 0.0006346 | 0.0022796
-0.54 | 0.00012563 | 0.0006098 | 0.0022161
-0.53 | 0.00012065 | 0.0005868 | 0.0021383
-0.52 | 0.0001159 | 0.0005661 | 0.0020807
-0.51 | 0.00011151 | 0.0005506 | 0.0020219
-0.5 | 0.00010769 | 0.0005351 | 0.0019685
-0.49 | 0.00010549 | 0.0005244 | 0.001944
-0.48 | 0.0001026 | 0.0005148 | 0.0019098
-0.47 | 0.00010224 | 0.0005095 | 0.0018964
-0.46 | 0.00010335 | 0.000511 | 0.001893
-0.45 | 0.000106 | 0.0005191 | 0.0019189
-0.44 | 0.0001123 | 0.00054 | 0.0019877
-0.43 | 0.00012274 | 0.0005691 | 0.0021018
-0.42 | 0.00013876 | 0.0006224 | 0.0022606
-0.41 | 0.00016135 | 0.0006949 | 0.0025192
-0.4 | 0.0001955 | 0.0008013 | 0.0028993
-0.39 | 0.00024318 | 0.0009623 | 0.0034393
-0.38 | 0.00031143 | 0.0011816 | 0.0042514
-0.37 | 0.00040505 | 0.0014883 | 0.0053526
-0.36 | 0.0005358 | 0.0019212 | 0.007002
-0.35 | 0.0007513 | 0.0025133 | 0.0092
-0.34 | 0.0010123 | 0.0033572 | 0.012364
-0.33 | 0.0013649 | 0.0045122 | 0.01659
-0.32 | 0.0018566 | 0.006261 | 0.022698
-0.31 | 0.002525 | 0.008437 | 0.031092
-0.3 | 0.0034671 | 0.011499 | 0.042728
-0.29 | 0.0047322 | 0.015671 | 0.05864
-0.28 | 0.006657 | 0.021422 | 0.08012
-0.27 | 0.009075 | 0.029333 | 0.11017
-0.26 | 0.012398 | 0.040109 | 0.15091
-0.25 | 0.01686 | 0.054696 | 0.20532
-0.24 | 0.02289 | 0.07493 | 0.27899
-0.23 | 0.031136 | 0.10176 | 0.38085
-0.22 | 0.042203 | 0.13777 | 0.51577
-0.21 | 0.0576 | 0.18647 | 0.6962
-0.2 | 0.07812 | 0.25092 | 0.9349
-0.19 | 0.10546 | 0.33792 | 1.2573
-0.18 | 0.14301 | 0.45553 | 1.6778
-0.17 | 0.19245 | 0.6099 | 2.2193
-0.16 | 0.25888 | 0.8119 | 2.9281
-0.15 | 0.34564 | 1.0795 | 3.8293
-0.14 | 0.46404 | 1.4355 | 4.9623
-0.13 | 0.6183 | 1.8782 | 6.381
-0.12 | 0.823 | 2.4636 | 8.128
-0.11 | 1.0877 | 3.2095 | 10.26
-0.1 | 1.433 | 4.1459 | 12.779
-0.09 | 1.8809 | 5.3446 | 15.724
-0.08 | 2.4425 | 6.798 | 19.192
-0.07 | 3.1603 | 8.558 | 23.098
-0.06 | 4.0573 | 10.738 | 27.587
-0.05 | 5.1568 | 13.344 | 32.647
-0.04 | 6.475 | 16.334 | 38.095
-0.03 | 8.08 | 19.887 | 44.144
-0.02 | 10.007 | 23.86 | 50.658
-0.01 | 12.255 | 28.471 | 57.79
0 | 14.847 | 33.555 | 65.35
0.01 | 17.755 | 39.21 | 73.26
0.02 | 21.049 | 45.219 | 81.72
0.03 | 24.715 | 51.906 | 90.66
0.04 | 28.635 | 58.93 | 99.75
0.05 | 32.891 | 66.48 | 109.44
0.06 | 37.346 | 74.49 | 119.22
0.07 | 42.111 | 82.82 | 129.62
0.08 | 46.957 | 91.57 | 140.06
0.09 | 51.991 | 100.6 | 150.81
0.1 | 57 | 110.02 | 161.73
0.11 | 62.14 | 119.75 | 172.93
0.12 | 67.34 | 129.54 | 184.45
0.13 | 72.54 | 139.79 | 195.99
0.14 | 77.44 | 150.17 | 207.64
0.15 | 82.33 | 160.76 | 219.28
0.16 | 87.1 | 171.56 | 231.3
0.17 | 91.72 | 182.36 | 243.33
0.18 | 96.23 | 193.34 | 255.37
0.19 | 100.5 | 204.54 | 267.54
0.2 | 104.55 | 215.74 | 279.46
0.21 | 108.41 | 227.03 | 291.98
0.22 | 111.96 | 238.43 | 304.17
0.23 | 115.63 | 249.83 | 316.23
0.24 | 118.84 | 261.21 | 328.55
0.25 | 122 | 272.78 | 340.73
0.26 | 124.94 | 283.97 | 352.8
0.27 | 127.65 | 295.48 | 364.85
0.28 | 130.19 | 306.85 | 376.82
0.29 | 132.58 | 318.12 | 388.59
0.3 | 134.92 | 329.58 | 400.67
0.31 | 137.08 | 340.63 | 412.38
0.32 | 139.19 | 351.7 | 424
0.33 | 140.82 | 362.72 | 435.76
0.34 | 142.61 | 373.62 | 446.89
0.35 | 144.34 | 384.28 | 458.28
0.36 | 145.75 | 394.83 | 469.39
0.37 | 147.34 | 405.28 | 480.41
0.38 | 148.56 | 415.58 | 491.29
0.39 | 149.85 | 425.62 | 501.8
0.4 | 151.2 | 435.25 | 512.32
0.41 | 152.23 | 444.97 | 522.54
0.42 | 153.3 | 454.48 | 532.7
0.43 | 154.23 | 463.7 | 542.51
0.44 | 155.16 | 472.54 | 552.19
0.45 | 156.07 | 481.08 | 561.67
0.46 | 157.04 | 489.65 | 570.9
0.47 | 157.61 | 497.72 | 579.6
0.48 | 158.45 | 505.54 | 588.6
0.49 | 159.27 | 513.01 | 597
0.5 | 159.63 | 520.25 | 605.2

## Tranconductance (mS-mm)
VGS (V) | VDS = 0.100 V | VDS = 0.500 V | VDS = 0.900 V
-0.75 | -0.00152 | -0.005 | -0.01305
-0.74 | -0.0013325 | -0.004685 | -0.011875
-0.73 | -0.0013925 | -0.00451 | -0.010655
-0.72 | -0.0014955 | -0.00423 | -0.012535
-0.71 | -0.001266 | -0.004255 | -0.012085
-0.7 | -0.001159 | -0.003995 | -0.011395
-0.69 | -0.001103 | -0.00328 | -0.01029
-0.68 | -0.0010305 | -0.00361 | -0.009175
-0.67 | -0.001046 | -0.00378 | -0.011175
-0.66 | -0.001011 | -0.00386 | -0.011085
-0.65 | -0.000898 | -0.00369 | -0.01023
-0.64 | -0.0008285 | -0.00294 | -0.010045
-0.63 | -0.000836 | -0.003005 | -0.00962
-0.62 | -0.000795 | -0.003465 | -0.009075
-0.61 | -0.000824 | -0.00276 | -0.008945
-0.6 | -0.0008305 | -0.002305 | -0.008965
-0.59 | -0.000695 | -0.00265 | -0.008815
-0.58 | -0.000633 | -0.00245 | -0.00788
-0.57 | -0.000658 | -0.00245 | -0.006855
-0.56 | -0.0006545 | -0.00224 | -0.006875
-0.55 | -0.000571 | -0.00214 | -0.006885
-0.54 | -0.0005285 | -0.00239 | -0.007065
-0.53 | -0.0004865 | -0.002185 | -0.00677
-0.52 | -0.000457 | -0.00181 | -0.00582
-0.51 | -0.0004105 | -0.00155 | -0.00561
-0.5 | -0.000301 | -0.00131 | -0.003895
-0.49 | -0.0002545 | -0.001015 | -0.002935
-0.48 | -0.0001625 | -0.000745 | -0.00238
-0.47 | 3.75e-05 | -0.00019 | -0.00084
-0.46 | 0.000188 | 0.00048 | 0.001125
-0.45 | 0.0004475 | 0.00145 | 0.004735
-0.44 | 0.000837 | 0.0025 | 0.009145
-0.43 | 0.001323 | 0.00412 | 0.013645
-0.42 | 0.0019305 | 0.00629 | 0.02087
-0.41 | 0.002837 | 0.008945 | 0.031935
-0.4 | 0.0040915 | 0.01337 | 0.046005
-0.39 | 0.0057965 | 0.019015 | 0.067605
-0.38 | 0.0080935 | 0.0263 | 0.095665
-0.37 | 0.0112185 | 0.03698 | 0.13753
-0.36 | 0.0173125 | 0.05125 | 0.19237
-0.35 | 0.023825 | 0.0718 | 0.2681
-0.34 | 0.03068 | 0.099945 | 0.3695
-0.33 | 0.042215 | 0.14519 | 0.5167
-0.32 | 0.058005 | 0.19624 | 0.7251
-0.31 | 0.080525 | 0.2619 | 1.0015
-0.3 | 0.11036 | 0.3617 | 1.3774
-0.29 | 0.159495 | 0.49615 | 1.8696
-0.28 | 0.21714 | 0.6831 | 2.5765
-0.27 | 0.28705 | 0.93435 | 3.5395
-0.26 | 0.38925 | 1.26815 | 4.7575
-0.25 | 0.5246 | 1.74105 | 6.404
-0.24 | 0.7138 | 2.3532 | 8.7765
-0.23 | 0.96565 | 3.142 | 11.839
-0.22 | 1.3232 | 4.2355 | 15.7675
-0.21 | 1.79585 | 5.6575 | 20.9565
-0.2 | 2.393 | 7.5725 | 28.055
-0.19 | 3.2445 | 10.2305 | 37.145
-0.18 | 4.3495 | 13.599 | 48.1
-0.17 | 5.7935 | 17.8185 | 62.515
-0.16 | 7.6595 | 23.48 | 80.5
-0.15 | 10.258 | 31.18 | 101.71
-0.14 | 13.633 | 39.935 | 127.585
-0.13 | 17.948 | 51.405 | 158.285
-0.12 | 23.47 | 66.565 | 193.95
-0.11 | 30.5 | 84.115 | 232.55
-0.1 | 39.66 | 106.755 | 273.2
-0.09 | 50.475 | 132.605 | 320.65
-0.08 | 63.97 | 160.67 | 368.7
-0.07 | 80.74 | 197 | 419.75
-0.06 | 99.825 | 239.3 | 477.45
-0.05 | 120.885 | 279.8 | 525.4
-0.04 | 146.16 | 327.15 | 574.85
-0.03 | 176.6 | 376.3 | 628.15
-0.02 | 208.75 | 429.2 | 682.3
-0.01 | 242 | 484.75 | 734.6
0 | 275 | 536.95 | 773.5
0.01 | 310.1 | 583.2 | 818.5
0.02 | 348 | 634.8 | 870
0.03 | 379.3 | 685.55 | 901.5
0.04 | 408.8 | 728.7 | 939
0.05 | 435.55 | 778 | 973.5
0.06 | 461 | 817 | 1009
0.07 | 480.55 | 854 | 1042
0.08 | 494 | 889 | 1059.5
0.09 | 502.15 | 922.5 | 1083.5
0.1 | 507.45 | 957.5 | 1106
0.11 | 517 | 976 | 1136
0.12 | 520 | 1002 | 1153
0.13 | 505 | 1031.5 | 1159.5
0.14 | 489.5 | 1048.5 | 1164.5
0.15 | 483 | 1069.5 | 1183
0.16 | 469.5 | 1080 | 1202.5
0.17 | 456.5 | 1089 | 1203.5
0.18 | 439 | 1109 | 1210.5
0.19 | 416 | 1120 | 1204.5
0.2 | 395.5 | 1124.5 | 1222
0.21 | 370.5 | 1134.5 | 1235.5
0.22 | 361 | 1140 | 1212.5
0.23 | 344 | 1139 | 1219
0.24 | 318.5 | 1147.5 | 1225
0.25 | 305 | 1138 | 1212.5
0.26 | 282.5 | 1135 | 1206
0.27 | 262.5 | 1144 | 1201
0.28 | 246.5 | 1132 | 1187
0.29 | 236.5 | 1136.5 | 1192.5
0.3 | 225 | 1125.5 | 1189.5
0.31 | 213.5 | 1106 | 1166.5
0.32 | 187 | 1104.5 | 1169
0.33 | 171 | 1096 | 1144.5
0.34 | 176 | 1078 | 1126
0.35 | 157 | 1060.5 | 1125
0.36 | 150 | 1050 | 1106.5
0.37 | 140.5 | 1037.5 | 1095
0.38 | 125.5 | 1017 | 1069.5
0.39 | 132 | 983.5 | 1051.5
0.4 | 119 | 967.5 | 1037
0.41 | 105 | 961.5 | 1019
0.42 | 100 | 936.5 | 998.5
0.43 | 93 | 903 | 974.5
0.44 | 92 | 869 | 958
0.45 | 94 | 855.5 | 935.5
0.46 | 77 | 832 | 896.5
0.47 | 70.5 | 794.5 | 885
0.48 | 83 | 764.5 | 870
0.49 | 59 | 735.5 | 830
0.5 | 36 | 724 | 820