## IDS-VDS Characteristic (mA-mm)
VGS (V) | VDS = 0.100 V | VDS = 0.500 V | VDS = 0.900 V
-0.75 | 0.00032909 | 0.0012761 | 0.0040342
-0.74 | 0.00031624 | 0.0012225 | 0.0039159
-0.73 | 0.00030032 | 0.0011843 | 0.0038177
-0.72 | 0.00028661 | 0.001142 | 0.003698
-0.71 | 0.00027421 | 0.0011111 | 0.0035899
-0.7 | 0.00026096 | 0.0010735 | 0.0034913
-0.69 | 0.00025164 | 0.0010384 | 0.003385
-0.68 | 0.00024085 | 0.0009947 | 0.003275
-0.67 | 0.00022924 | 0.0009524 | 0.0031773
-0.66 | 0.00021899 | 0.0009163 | 0.0030715
-0.65 | 0.00021012 | 0.0008896 | 0.0029819
-0.64 | 0.0002 | 0.0008573 | 0.0029032
-0.63 | 0.00019129 | 0.0008257 | 0.0028004
-0.62 | 0.00018183 | 0.0008 | 0.0027106
-0.61 | 0.00017528 | 0.0007699 | 0.0026349
-0.6 | 0.00016674 | 0.0007377 | 0.0025654
-0.59 | 0.00015897 | 0.0007134 | 0.0024668
-0.58 | 0.00015151 | 0.000691 | 0.0024079
-0.57 | 0.00014575 | 0.000668 | 0.0023315
-0.56 | 0.00013997 | 0.0006411 | 0.0022485
-0.55 | 0.0001332 | 0.0006238 | 0.002201
-0.54 | 0.00012797 | 0.000602 | 0.0021356
-0.53 | 0.00012247 | 0.0005839 | 0.0020684
-0.52 | 0.00011634 | 0.0005628 | 0.0020104
-0.51 | 0.00011229 | 0.000551 | 0.0019524
-0.5 | 0.00010907 | 0.000536 | 0.0019121
-0.49 | 0.00010611 | 0.0005253 | 0.0018909
-0.48 | 0.00010489 | 0.0005157 | 0.0018703
-0.47 | 0.00010416 | 0.0005165 | 0.0018543
-0.46 | 0.00010595 | 0.0005173 | 0.0018725
-0.45 | 0.00011041 | 0.0005266 | 0.0019174
-0.44 | 0.0001176 | 0.0005492 | 0.0019921
-0.43 | 0.00012976 | 0.0005892 | 0.002131
-0.42 | 0.00014759 | 0.0006468 | 0.002327
-0.41 | 0.00017422 | 0.0007327 | 0.0026237
-0.4 | 0.00021199 | 0.0008581 | 0.0030667
-0.39 | 0.00026574 | 0.0010388 | 0.0037017
-0.38 | 0.00034122 | 0.0012855 | 0.0045768
-0.37 | 0.00044401 | 0.0016375 | 0.005891
-0.36 | 0.0006018 | 0.0021194 | 0.007654
-0.35 | 0.0008036 | 0.002794 | 0.010096
-0.34 | 0.0010851 | 0.0037265 | 0.013624
-0.33 | 0.001463 | 0.0049946 | 0.018471
-0.32 | 0.0019996 | 0.006909 | 0.025134
-0.31 | 0.0027252 | 0.009343 | 0.034325
-0.3 | 0.0037392 | 0.012719 | 0.047227
-0.29 | 0.0050938 | 0.017367 | 0.06511
-0.28 | 0.007239 | 0.02371 | 0.08897
-0.27 | 0.009835 | 0.032358 | 0.12191
-0.26 | 0.013385 | 0.044157 | 0.16633
-0.25 | 0.018168 | 0.06073 | 0.2254
-0.24 | 0.024726 | 0.08194 | 0.30657
-0.23 | 0.033588 | 0.11163 | 0.41585
-0.22 | 0.045702 | 0.15117 | 0.5625
-0.21 | 0.06269 | 0.20316 | 0.7578
-0.2 | 0.08454 | 0.27426 | 1.0172
-0.19 | 0.11396 | 0.3655 | 1.3627
-0.18 | 0.15404 | 0.49266 | 1.8075
-0.17 | 0.20654 | 0.6568 | 2.3939
-0.16 | 0.27673 | 0.8736 | 3.1427
-0.15 | 0.36915 | 1.1595 | 4.0869
-0.14 | 0.49284 | 1.536 | 5.2901
-0.13 | 0.6546 | 2.0144 | 6.783
-0.12 | 0.868 | 2.6237 | 8.646
-0.11 | 1.1425 | 3.4152 | 10.815
-0.1 | 1.5061 | 4.4044 | 13.454
-0.09 | 1.9743 | 5.6538 | 16.524
-0.08 | 2.5596 | 7.196 | 20.06
-0.07 | 3.3082 | 9.024 | 24.095
-0.06 | 4.2233 | 11.278 | 28.665
-0.05 | 5.3795 | 13.955 | 33.859
-0.04 | 6.715 | 17.05 | 39.363
-0.03 | 8.364 | 20.719 | 45.512
-0.02 | 10.351 | 24.769 | 52.139
-0.01 | 12.627 | 29.488 | 59.36
0 | 15.311 | 34.694 | 67.02
0.01 | 18.268 | 40.378 | 75.14
0.02 | 21.596 | 46.408 | 83.42
0.03 | 25.246 | 53.254 | 92.42
0.04 | 29.264 | 60.33 | 101.7
0.05 | 33.503 | 67.9 | 111.28
0.06 | 38.026 | 76 | 121.3
0.07 | 42.8 | 84.42 | 131.48
0.08 | 47.672 | 93.16 | 142.06
0.09 | 52.701 | 102.2 | 152.86
0.1 | 57.66 | 111.66 | 163.83
0.11 | 62.84 | 121.32 | 174.93
0.12 | 67.98 | 131.32 | 186.53
0.13 | 73.1 | 141.38 | 198.03
0.14 | 78.05 | 151.8 | 209.68
0.15 | 82.94 | 162.3 | 221.62
0.16 | 87.68 | 173.14 | 233.35
0.17 | 92.23 | 184.06 | 245.4
0.18 | 96.63 | 194.78 | 257.46
0.19 | 100.92 | 206.01 | 269.51
0.2 | 104.87 | 217.23 | 281.66
0.21 | 108.75 | 228.53 | 293.83
0.22 | 112.32 | 239.93 | 305.99
0.23 | 115.85 | 251.15 | 318.08
0.24 | 119.1 | 262.49 | 330.31
0.25 | 122.18 | 274.05 | 342.38
0.26 | 124.98 | 285.37 | 354.42
0.27 | 127.77 | 296.59 | 366.46
0.28 | 130.38 | 308 | 378.43
0.29 | 132.68 | 319.24 | 390.26
0.3 | 134.93 | 330.55 | 402.06
0.31 | 137.09 | 341.65 | 413.82
0.32 | 138.88 | 352.46 | 425.39
0.33 | 140.9 | 363.5 | 436.93
0.34 | 142.53 | 374.29 | 448.34
0.35 | 144.14 | 384.89 | 459.35
0.36 | 145.66 | 395.42 | 470.51
0.37 | 147.13 | 405.72 | 481.44
0.38 | 148.42 | 415.95 | 492.2
0.39 | 149.69 | 425.87 | 502.63
0.4 | 150.83 | 435.57 | 513.03
0.41 | 151.9 | 445.1 | 523.18
0.42 | 153.18 | 454.49 | 533.28
0.43 | 153.96 | 463.58 | 543.09
0.44 | 154.9 | 472.32 | 552.46
0.45 | 155.82 | 480.88 | 561.94
0.46 | 156.43 | 489.17 | 570.7
0.47 | 157.5 | 497.15 | 579.6
0.48 | 158.13 | 504.87 | 588.6
0.49 | 158.76 | 512.25 | 597.2
0.5 | 159.45 | 519.4 | 605.3

## Tranconductance (mS-mm)
VGS (V) | VDS = 0.100 V | VDS = 0.500 V | VDS = 0.900 V
-0.75 | -0.001285 | -0.00536 | -0.01183
-0.74 | -0.0014385 | -0.00459 | -0.010825
-0.73 | -0.0014815 | -0.004025 | -0.010895
-0.72 | -0.0013055 | -0.00366 | -0.01139
-0.71 | -0.0012825 | -0.003425 | -0.010335
-0.7 | -0.0011285 | -0.003635 | -0.010245
-0.69 | -0.0010055 | -0.00394 | -0.010815
-0.68 | -0.00112 | -0.0043 | -0.010385
-0.67 | -0.001093 | -0.00392 | -0.010175
-0.66 | -0.000956 | -0.00314 | -0.00977
-0.65 | -0.0009495 | -0.00295 | -0.008415
-0.64 | -0.0009415 | -0.003195 | -0.009075
-0.63 | -0.0009085 | -0.002865 | -0.00963
-0.62 | -0.0008005 | -0.00279 | -0.008275
-0.61 | -0.0007545 | -0.003115 | -0.00726
-0.6 | -0.0008155 | -0.002825 | -0.008405
-0.59 | -0.0007615 | -0.002335 | -0.007875
-0.58 | -0.000661 | -0.00227 | -0.006765
-0.57 | -0.000577 | -0.002495 | -0.00797
-0.56 | -0.0006275 | -0.00221 | -0.006525
-0.55 | -0.0006 | -0.001955 | -0.005645
-0.54 | -0.0005365 | -0.001995 | -0.00663
-0.53 | -0.0005815 | -0.00196 | -0.00626
-0.52 | -0.000509 | -0.001645 | -0.0058
-0.51 | -0.0003635 | -0.00134 | -0.004915
-0.5 | -0.000309 | -0.001285 | -0.003075
-0.49 | -0.000209 | -0.001015 | -0.00209
-0.48 | -9.75e-05 | -0.00044 | -0.00183
-0.47 | 5.3e-05 | 8e-05 | 0.00011
-0.46 | 0.0003125 | 0.000505 | 0.003155
-0.45 | 0.0005825 | 0.001595 | 0.00598
-0.44 | 0.0009675 | 0.00313 | 0.01068
-0.43 | 0.0014995 | 0.00488 | 0.016745
-0.42 | 0.002223 | 0.007175 | 0.024635
-0.41 | 0.00322 | 0.010565 | 0.036985
-0.4 | 0.004576 | 0.015305 | 0.0539
-0.39 | 0.0064615 | 0.02137 | 0.075505
-0.38 | 0.0089135 | 0.029935 | 0.109465
-0.37 | 0.013029 | 0.041695 | 0.15386
-0.36 | 0.0179795 | 0.057825 | 0.21025
-0.35 | 0.024165 | 0.080355 | 0.2985
-0.34 | 0.03297 | 0.11003 | 0.41875
-0.33 | 0.045725 | 0.159125 | 0.5755
-0.32 | 0.06311 | 0.21742 | 0.7927
-0.31 | 0.08698 | 0.2905 | 1.10465
-0.3 | 0.11843 | 0.4012 | 1.53925
-0.29 | 0.17499 | 0.54955 | 2.08715
-0.28 | 0.23706 | 0.74955 | 2.84
-0.27 | 0.3073 | 1.02235 | 3.868
-0.26 | 0.41665 | 1.4186 | 5.1745
-0.25 | 0.56705 | 1.88915 | 7.012
-0.24 | 0.771 | 2.545 | 9.5225
-0.23 | 1.0488 | 3.4615 | 12.7965
-0.22 | 1.4551 | 4.5765 | 17.0975
-0.21 | 1.9419 | 6.1545 | 22.735
-0.2 | 2.5635 | 8.117 | 30.245
-0.19 | 3.475 | 10.92 | 39.515
-0.18 | 4.629 | 14.565 | 51.56
-0.17 | 6.1345 | 19.047 | 66.76
-0.16 | 8.1305 | 25.135 | 84.65
-0.15 | 10.8055 | 33.12 | 107.37
-0.14 | 14.2725 | 42.745 | 134.805
-0.13 | 18.758 | 54.385 | 167.795
-0.12 | 24.395 | 70.04 | 201.6
-0.11 | 31.905 | 89.035 | 240.4
-0.1 | 41.59 | 111.93 | 285.45
-0.09 | 52.675 | 139.58 | 330.3
-0.08 | 66.695 | 168.51 | 378.55
-0.07 | 83.185 | 204.1 | 430.25
-0.06 | 103.565 | 246.55 | 488.2
-0.05 | 124.585 | 288.6 | 534.9
-0.04 | 149.225 | 338.2 | 582.65
-0.03 | 181.8 | 385.95 | 638.8
-0.02 | 213.15 | 438.45 | 692.4
-0.01 | 248 | 496.25 | 744.05
0 | 282.05 | 544.5 | 789
0.01 | 314.25 | 585.7 | 820
0.02 | 348.9 | 643.8 | 864
0.03 | 383.4 | 696.1 | 914
0.04 | 412.85 | 732.3 | 943
0.05 | 438.1 | 783.5 | 980
0.06 | 464.85 | 826 | 1010
0.07 | 482.3 | 858 | 1038
0.08 | 495.05 | 889 | 1069
0.09 | 499.4 | 925 | 1088.5
0.1 | 506.95 | 956 | 1103.5
0.11 | 516 | 983 | 1135
0.12 | 513 | 1003 | 1155
0.13 | 503.5 | 1024 | 1157.5
0.14 | 492 | 1046 | 1179.5
0.15 | 481.5 | 1067 | 1183.5
0.16 | 464.5 | 1088 | 1189
0.17 | 447.5 | 1082 | 1205.5
0.18 | 434.5 | 1097.5 | 1205.5
0.19 | 412 | 1122.5 | 1210
0.2 | 391.5 | 1126 | 1216
0.21 | 372.5 | 1135 | 1216.5
0.22 | 355 | 1131 | 1212.5
0.23 | 339 | 1128 | 1216
0.24 | 316.5 | 1145 | 1215
0.25 | 294 | 1144 | 1205.5
0.26 | 279.5 | 1127 | 1204
0.27 | 270 | 1131.5 | 1200.5
0.28 | 245.5 | 1132.5 | 1190
0.29 | 227.5 | 1127.5 | 1181.5
0.3 | 220.5 | 1120.5 | 1178
0.31 | 197.5 | 1095.5 | 1166.5
0.32 | 190.5 | 1092.5 | 1155.5
0.33 | 182.5 | 1091.5 | 1147.5
0.34 | 162 | 1069.5 | 1121
0.35 | 156.5 | 1056.5 | 1108.5
0.36 | 149.5 | 1041.5 | 1104.5
0.37 | 138 | 1026.5 | 1084.5
0.38 | 128 | 1007.5 | 1059.5
0.39 | 120.5 | 981 | 1041.5
0.4 | 110.5 | 961.5 | 1027.5
0.41 | 117.5 | 946 | 1012.5
0.42 | 103 | 924 | 995.5
0.43 | 86 | 891.5 | 959
0.44 | 93 | 865 | 942.5
0.45 | 76.5 | 842.5 | 912
0.46 | 84 | 813.5 | 883
0.47 | 85 | 785 | 895
0.48 | 63 | 755 | 880
0.49 | 66 | 726.5 | 835
0.5 | 69 | 715 | 810