## IDS-VDS Characteristic (mA-mm)
VGS (V) | VDS = 0.100 V | VDS = 0.500 V | VDS = 0.900 V
-0.75 | 0.00035343 | 0.0014413 | 0.0047678
-0.74 | 0.00033696 | 0.001388 | 0.0046295
-0.73 | 0.00032389 | 0.0013401 | 0.0044713
-0.72 | 0.00030844 | 0.0012961 | 0.0043659
-0.71 | 0.00029309 | 0.0012495 | 0.0042099
-0.7 | 0.00028011 | 0.0012064 | 0.004106
-0.69 | 0.0002693 | 0.0011676 | 0.0039523
-0.68 | 0.00025714 | 0.0011285 | 0.0038443
-0.67 | 0.00024631 | 0.0010914 | 0.0037278
-0.66 | 0.00023466 | 0.001047 | 0.0036161
-0.65 | 0.00022525 | 0.0010057 | 0.0034981
-0.64 | 0.0002142 | 0.0009711 | 0.0033914
-0.63 | 0.00020366 | 0.0009312 | 0.0032769
-0.62 | 0.00019475 | 0.0008979 | 0.0031821
-0.61 | 0.00018504 | 0.0008641 | 0.0030621
-0.6 | 0.00017778 | 0.0008278 | 0.0030033
-0.59 | 0.00016827 | 0.000798 | 0.0029017
-0.58 | 0.00016145 | 0.0007696 | 0.0028066
-0.57 | 0.00015443 | 0.0007417 | 0.0027091
-0.56 | 0.0001481 | 0.0007127 | 0.002617
-0.55 | 0.00014008 | 0.0006889 | 0.0025333
-0.54 | 0.00013514 | 0.0006616 | 0.0024731
-0.53 | 0.00012799 | 0.0006491 | 0.0023867
-0.52 | 0.00012317 | 0.0006285 | 0.0023146
-0.51 | 0.00011955 | 0.0006103 | 0.0022521
-0.5 | 0.00011464 | 0.0005903 | 0.002199
-0.49 | 0.00011123 | 0.000574 | 0.0021548
-0.48 | 0.00010898 | 0.0005641 | 0.0020934
-0.47 | 0.00010727 | 0.0005584 | 0.002074
-0.46 | 0.00010818 | 0.0005549 | 0.0020708
-0.45 | 0.00011053 | 0.0005605 | 0.0020861
-0.44 | 0.00011633 | 0.0005759 | 0.0021483
-0.43 | 0.00012603 | 0.0006008 | 0.002234
-0.42 | 0.00014103 | 0.0006477 | 0.0023805
-0.41 | 0.00016357 | 0.0007225 | 0.0026347
-0.4 | 0.00019652 | 0.0008233 | 0.002986
-0.39 | 0.00024394 | 0.0009749 | 0.0034978
-0.38 | 0.00031067 | 0.001189 | 0.0042501
-0.37 | 0.00040202 | 0.0014888 | 0.0053292
-0.36 | 0.00053097 | 0.0019051 | 0.006891
-0.35 | 0.0007467 | 0.0024811 | 0.009003
-0.34 | 0.001004 | 0.0033088 | 0.012009
-0.33 | 0.0013471 | 0.0044253 | 0.01617
-0.32 | 0.001839 | 0.006127 | 0.021938
-0.31 | 0.0025002 | 0.008233 | 0.03006
-0.3 | 0.0034246 | 0.011229 | 0.041395
-0.29 | 0.0046783 | 0.015304 | 0.056606
-0.28 | 0.006592 | 0.020914 | 0.07832
-0.27 | 0.008991 | 0.028627 | 0.1075
-0.26 | 0.012267 | 0.039112 | 0.14677
-0.25 | 0.016699 | 0.053474 | 0.20055
-0.24 | 0.022762 | 0.07366 | 0.27327
-0.23 | 0.031013 | 0.09995 | 0.37338
-0.22 | 0.042202 | 0.13516 | 0.50727
-0.21 | 0.05738 | 0.18312 | 0.6842
-0.2 | 0.078 | 0.24645 | 0.9198
-0.19 | 0.10488 | 0.3332 | 1.2296
-0.18 | 0.14227 | 0.4479 | 1.6529
-0.17 | 0.19129 | 0.6009 | 2.1793
-0.16 | 0.25677 | 0.8018 | 2.8852
-0.15 | 0.34468 | 1.0629 | 3.7697
-0.14 | 0.46146 | 1.4122 | 4.8882
-0.13 | 0.6163 | 1.8547 | 6.346
-0.12 | 0.8176 | 2.4334 | 8.044
-0.11 | 1.0817 | 3.1726 | 10.167
-0.1 | 1.4274 | 4.114 | 12.617
-0.09 | 1.8746 | 5.2908 | 15.644
-0.08 | 2.4356 | 6.722 | 19.102
-0.07 | 3.148 | 8.509 | 22.944
-0.06 | 4.0398 | 10.658 | 27.405
-0.05 | 5.1495 | 13.222 | 32.413
-0.04 | 6.467 | 16.246 | 37.88
-0.03 | 8.068 | 19.724 | 43.925
-0.02 | 9.989 | 23.726 | 50.432
-0.01 | 12.256 | 28.29 | 57.44
0 | 14.845 | 33.455 | 65.08
0.01 | 17.76 | 38.991 | 73.13
0.02 | 21.049 | 45.097 | 81.31
0.03 | 24.696 | 51.749 | 90.24
0.04 | 28.623 | 58.72 | 99.47
0.05 | 32.861 | 66.22 | 109.01
0.06 | 37.299 | 74.22 | 118.85
0.07 | 42.096 | 82.46 | 129.18
0.08 | 46.947 | 91.24 | 139.67
0.09 | 51.94 | 100.3 | 150.42
0.1 | 56.99 | 109.7 | 161.34
0.11 | 62.15 | 119.37 | 172.45
0.12 | 67.3 | 129.21 | 183.95
0.13 | 72.41 | 139.42 | 195.51
0.14 | 77.4 | 149.77 | 207.23
0.15 | 82.28 | 160.28 | 219.01
0.16 | 87.09 | 171.2 | 230.85
0.17 | 91.72 | 181.92 | 243
0.18 | 96.23 | 193.03 | 254.95
0.19 | 100.42 | 204.1 | 267.1
0.2 | 104.47 | 215.31 | 279.18
0.21 | 108.37 | 226.71 | 291.47
0.22 | 111.96 | 237.95 | 303.74
0.23 | 115.65 | 249.42 | 316.01
0.24 | 118.83 | 260.8 | 328.16
0.25 | 121.94 | 272.39 | 340.24
0.26 | 124.9 | 283.63 | 352.39
0.27 | 127.53 | 295.15 | 364.58
0.28 | 130.17 | 306.49 | 376.53
0.29 | 132.66 | 317.8 | 388.51
0.3 | 134.93 | 329.27 | 400.36
0.31 | 137.07 | 340.28 | 412.25
0.32 | 139.15 | 351.41 | 423.91
0.33 | 140.94 | 362.5 | 435.47
0.34 | 142.78 | 373.29 | 446.94
0.35 | 144.38 | 384.04 | 458.18
0.36 | 145.85 | 394.62 | 469.31
0.37 | 147.49 | 405.11 | 480.42
0.38 | 148.74 | 415.34 | 491.34
0.39 | 150.01 | 425.43 | 501.8
0.4 | 151.26 | 435.17 | 512.35
0.41 | 152.24 | 444.91 | 522.66
0.42 | 153.45 | 454.39 | 532.85
0.43 | 154.36 | 463.58 | 542.85
0.44 | 155.32 | 472.54 | 552.38
0.45 | 156.19 | 481.12 | 561.9
0.46 | 157.07 | 489.62 | 571.1
0.47 | 157.84 | 497.79 | 580
0.48 | 158.65 | 505.58 | 588.7
0.49 | 159.36 | 513.17 | 597.8
0.5 | 159.93 | 520.43 | 605.8

## Tranconductance (mS-mm)
VGS (V) | VDS = 0.100 V | VDS = 0.500 V | VDS = 0.900 V
-0.75 | -0.001647 | -0.00533 | -0.01383
-0.74 | -0.001477 | -0.00506 | -0.014825
-0.73 | -0.001426 | -0.004595 | -0.01318
-0.72 | -0.00154 | -0.00453 | -0.01307
-0.71 | -0.0014165 | -0.004485 | -0.012995
-0.7 | -0.0011895 | -0.004095 | -0.01288
-0.69 | -0.0011485 | -0.003895 | -0.013085
-0.68 | -0.0011495 | -0.00381 | -0.011225
-0.67 | -0.001124 | -0.004075 | -0.01141
-0.66 | -0.001053 | -0.004285 | -0.011485
-0.65 | -0.001023 | -0.003795 | -0.011235
-0.64 | -0.0010795 | -0.003725 | -0.01106
-0.63 | -0.0009725 | -0.00366 | -0.010465
-0.62 | -0.000931 | -0.003355 | -0.01074
-0.61 | -0.0008485 | -0.003505 | -0.00894
-0.6 | -0.0008385 | -0.003305 | -0.00802
-0.59 | -0.0008165 | -0.00291 | -0.009835
-0.58 | -0.000692 | -0.002815 | -0.00963
-0.57 | -0.0006675 | -0.002845 | -0.00948
-0.56 | -0.0007175 | -0.00264 | -0.00879
-0.55 | -0.000648 | -0.002555 | -0.007195
-0.54 | -0.0006045 | -0.00199 | -0.00733
-0.53 | -0.0005985 | -0.001655 | -0.007925
-0.52 | -0.000422 | -0.00194 | -0.00673
-0.51 | -0.0004265 | -0.00191 | -0.00578
-0.5 | -0.000416 | -0.001815 | -0.004865
-0.49 | -0.000283 | -0.00131 | -0.00528
-0.48 | -0.000198 | -0.00078 | -0.00404
-0.47 | -4e-05 | -0.00046 | -0.00113
-0.46 | 0.000163 | 0.000105 | 0.000605
-0.45 | 0.0004075 | 0.00105 | 0.003875
-0.44 | 0.000775 | 0.002015 | 0.007395
-0.43 | 0.001235 | 0.00359 | 0.01161
-0.42 | 0.001877 | 0.006085 | 0.020035
-0.41 | 0.0027745 | 0.00878 | 0.030275
-0.4 | 0.0040185 | 0.01262 | 0.043155
-0.39 | 0.0057075 | 0.018285 | 0.063205
-0.38 | 0.007904 | 0.025695 | 0.09157
-0.37 | 0.011015 | 0.035805 | 0.132045
-0.36 | 0.017234 | 0.049615 | 0.18369
-0.35 | 0.0236515 | 0.070185 | 0.2559
-0.34 | 0.03002 | 0.09721 | 0.35835
-0.33 | 0.04175 | 0.14091 | 0.49645
-0.32 | 0.057655 | 0.190385 | 0.6945
-0.31 | 0.07928 | 0.2551 | 0.97285
-0.3 | 0.108905 | 0.35355 | 1.3273
-0.29 | 0.15837 | 0.48425 | 1.84625
-0.28 | 0.215635 | 0.66615 | 2.5447
-0.27 | 0.28375 | 0.9099 | 3.4225
-0.26 | 0.3854 | 1.24235 | 4.6525
-0.25 | 0.52475 | 1.7274 | 6.325
-0.24 | 0.7157 | 2.3238 | 8.6415
-0.23 | 0.972 | 3.075 | 11.7
-0.22 | 1.31835 | 4.1585 | 15.541
-0.21 | 1.7899 | 5.5645 | 20.6265
-0.2 | 2.375 | 7.504 | 27.27
-0.19 | 3.2135 | 10.0725 | 36.655
-0.18 | 4.3205 | 13.385 | 47.485
-0.17 | 5.725 | 17.695 | 61.615
-0.16 | 7.6695 | 23.1 | 79.52
-0.15 | 10.2345 | 30.52 | 100.15
-0.14 | 13.581 | 39.59 | 128.815
-0.13 | 17.807 | 51.06 | 157.79
-0.12 | 23.27 | 65.895 | 191.05
-0.11 | 30.49 | 84.03 | 228.65
-0.1 | 39.645 | 105.91 | 273.85
-0.09 | 50.41 | 130.4 | 324.25
-0.08 | 63.67 | 160.91 | 365
-0.07 | 80.21 | 196.8 | 415.15
-0.06 | 100.075 | 235.65 | 473.45
-0.05 | 121.36 | 279.4 | 523.75
-0.04 | 145.925 | 325.1 | 575.6
-0.03 | 176.1 | 374 | 627.6
-0.02 | 209.4 | 428.3 | 675.75
-0.01 | 242.8 | 486.45 | 732.4
0 | 275.2 | 535.05 | 784.5
0.01 | 310.2 | 582.1 | 811.5
0.02 | 346.8 | 637.9 | 855.5
0.03 | 378.7 | 681.15 | 908
0.04 | 408.25 | 723.55 | 938.5
0.05 | 433.8 | 775 | 969
0.06 | 461.75 | 812 | 1008.5
0.07 | 482.4 | 851 | 1041
0.08 | 492.2 | 892 | 1062
0.09 | 502.15 | 923 | 1083.5
0.1 | 510.5 | 953.5 | 1101.5
0.11 | 515.5 | 975.5 | 1130.5
0.12 | 513 | 1002.5 | 1153
0.13 | 505 | 1028 | 1164
0.14 | 493.5 | 1043 | 1175
0.15 | 484.5 | 1071.5 | 1181
0.16 | 472 | 1082 | 1199.5
0.17 | 457 | 1091.5 | 1205
0.18 | 435 | 1109 | 1205
0.19 | 412 | 1114 | 1211.5
0.2 | 397.5 | 1130.5 | 1218.5
0.21 | 374.5 | 1132 | 1228
0.22 | 364 | 1135.5 | 1227
0.23 | 343.5 | 1142.5 | 1221
0.24 | 314.5 | 1148.5 | 1211.5
0.25 | 303.5 | 1141.5 | 1211.5
0.26 | 279.5 | 1138 | 1217
0.27 | 263.5 | 1143 | 1207
0.28 | 256.5 | 1132.5 | 1196.5
0.29 | 238 | 1139 | 1191.5
0.3 | 220.5 | 1124 | 1187
0.31 | 211 | 1107 | 1177.5
0.32 | 193.5 | 1111 | 1161
0.33 | 181.5 | 1094 | 1151.5
0.34 | 172 | 1077 | 1135.5
0.35 | 153.5 | 1066.5 | 1118.5
0.36 | 155.5 | 1053.5 | 1112
0.37 | 144.5 | 1036 | 1101.5
0.38 | 126 | 1016 | 1069
0.39 | 126 | 991.5 | 1050.5
0.4 | 111.5 | 974 | 1043
0.41 | 109.5 | 961 | 1025
0.42 | 106 | 933.5 | 1009.5
0.43 | 93.5 | 907.5 | 976.5
0.44 | 91.5 | 877 | 952.5
0.45 | 87.5 | 854 | 936
0.46 | 82.5 | 833.5 | 905
0.47 | 79 | 798 | 880
0.48 | 76 | 769 | 890
0.49 | 64 | 742.5 | 855
0.5 | 57 | 726 | 800