## IDS-VDS Characteristic (mA-mm)
VGS (V) | VDS = 0.100 V | VDS = 0.500 V | VDS = 0.900 V
-0.75 | 0.00032399 | 0.0012696 | 0.0040325
-0.74 | 0.00030825 | 0.001229 | 0.0039115
-0.73 | 0.00029884 | 0.0011912 | 0.0038204
-0.72 | 0.00028712 | 0.0011485 | 0.0036955
-0.71 | 0.00027186 | 0.0011026 | 0.0035722
-0.7 | 0.00025867 | 0.0010682 | 0.0034504
-0.69 | 0.00024832 | 0.0010203 | 0.0033782
-0.68 | 0.00023792 | 0.0009848 | 0.0032677
-0.67 | 0.00022747 | 0.0009629 | 0.0031708
-0.66 | 0.00021844 | 0.0009311 | 0.0030557
-0.65 | 0.00020805 | 0.0009001 | 0.0029706
-0.64 | 0.00019794 | 0.0008663 | 0.0029005
-0.63 | 0.00019062 | 0.0008375 | 0.0028132
-0.62 | 0.00018271 | 0.0008076 | 0.0027315
-0.61 | 0.00017231 | 0.0007816 | 0.0026447
-0.6 | 0.00016615 | 0.000756 | 0.0025407
-0.59 | 0.00015848 | 0.0007306 | 0.0024675
-0.58 | 0.00015115 | 0.0007002 | 0.0024132
-0.57 | 0.00014607 | 0.0006733 | 0.0023224
-0.56 | 0.00013812 | 0.0006536 | 0.0022437
-0.55 | 0.00013378 | 0.0006288 | 0.0021832
-0.54 | 0.00012722 | 0.0006067 | 0.0021121
-0.53 | 0.00012117 | 0.000587 | 0.0020706
-0.52 | 0.00011607 | 0.000569 | 0.0020185
-0.51 | 0.00011165 | 0.0005498 | 0.0019643
-0.5 | 0.00010829 | 0.0005397 | 0.001929
-0.49 | 0.00010554 | 0.000527 | 0.0018965
-0.48 | 0.00010426 | 0.0005156 | 0.0018619
-0.47 | 0.00010444 | 0.0005192 | 0.0018591
-0.46 | 0.00010519 | 0.0005187 | 0.0018728
-0.45 | 0.00010851 | 0.0005294 | 0.0019166
-0.44 | 0.00011627 | 0.000555 | 0.0019864
-0.43 | 0.00012748 | 0.0005887 | 0.0021252
-0.42 | 0.00014523 | 0.0006459 | 0.0023338
-0.41 | 0.00017124 | 0.0007276 | 0.0026189
-0.4 | 0.00020863 | 0.0008549 | 0.0030516
-0.39 | 0.00026094 | 0.001029 | 0.0036802
-0.38 | 0.00033519 | 0.001276 | 0.0045503
-0.37 | 0.0004389 | 0.0016178 | 0.005836
-0.36 | 0.0005936 | 0.0020904 | 0.007596
-0.35 | 0.0007945 | 0.0027523 | 0.010026
-0.34 | 0.0010713 | 0.0036755 | 0.013581
-0.33 | 0.0014538 | 0.0049424 | 0.018385
-0.32 | 0.0019703 | 0.006855 | 0.02513
-0.31 | 0.0026956 | 0.009271 | 0.034372
-0.3 | 0.003688 | 0.012585 | 0.0471
-0.29 | 0.0050585 | 0.017203 | 0.06547
-0.28 | 0.007182 | 0.023463 | 0.08875
-0.27 | 0.009795 | 0.032232 | 0.12179
-0.26 | 0.013321 | 0.043783 | 0.16665
-0.25 | 0.018127 | 0.0602 | 0.22783
-0.24 | 0.024614 | 0.08163 | 0.3087
-0.23 | 0.033498 | 0.11057 | 0.41938
-0.22 | 0.045447 | 0.14965 | 0.56601
-0.21 | 0.06233 | 0.20228 | 0.764
-0.2 | 0.0846 | 0.27255 | 1.0262
-0.19 | 0.11376 | 0.36816 | 1.3683
-0.18 | 0.15356 | 0.49285 | 1.8286
-0.17 | 0.2066 | 0.6622 | 2.4065
-0.16 | 0.27697 | 0.8745 | 3.1637
-0.15 | 0.37073 | 1.1647 | 4.1171
-0.14 | 0.49507 | 1.5403 | 5.3384
-0.13 | 0.6584 | 2.017 | 6.842
-0.12 | 0.8739 | 2.6392 | 8.672
-0.11 | 1.1533 | 3.4141 | 10.885
-0.1 | 1.5099 | 4.4145 | 13.5
-0.09 | 1.9826 | 5.6804 | 16.573
-0.08 | 2.5698 | 7.199 | 20.155
-0.07 | 3.3158 | 9.057 | 24.238
-0.06 | 4.2524 | 11.288 | 28.802
-0.05 | 5.3876 | 13.991 | 33.94
-0.04 | 6.766 | 17.144 | 39.475
-0.03 | 8.421 | 20.778 | 45.63
-0.02 | 10.394 | 24.808 | 52.259
-0.01 | 12.687 | 29.497 | 59.53
0 | 15.358 | 34.718 | 67.16
0.01 | 18.344 | 40.446 | 75.3
0.02 | 21.649 | 46.541 | 83.56
0.03 | 25.382 | 53.282 | 92.62
0.04 | 29.322 | 60.38 | 101.86
0.05 | 33.594 | 67.97 | 111.5
0.06 | 38.081 | 75.94 | 121.46
0.07 | 42.835 | 84.42 | 131.65
0.08 | 47.751 | 93.23 | 142.19
0.09 | 52.751 | 102.2 | 153.01
0.1 | 57.68 | 111.56 | 163.97
0.11 | 62.88 | 121.33 | 175.07
0.12 | 68.08 | 131.28 | 186.61
0.13 | 73.13 | 141.54 | 198.1
0.14 | 78.1 | 151.7 | 209.82
0.15 | 82.94 | 162.31 | 221.65
0.16 | 87.73 | 173.12 | 233.35
0.17 | 92.35 | 184.03 | 245.45
0.18 | 96.81 | 194.88 | 257.52
0.19 | 101 | 206.01 | 269.51
0.2 | 105.02 | 217.19 | 281.71
0.21 | 108.88 | 228.59 | 293.87
0.22 | 112.48 | 239.9 | 306.07
0.23 | 115.95 | 251.17 | 318.18
0.24 | 119.39 | 262.65 | 330.44
0.25 | 122.34 | 274.11 | 342.5
0.26 | 125.18 | 285.51 | 354.61
0.27 | 127.89 | 296.95 | 366.61
0.28 | 130.34 | 308.09 | 378.58
0.29 | 133.02 | 319.43 | 390.49
0.3 | 135.25 | 330.71 | 402.26
0.31 | 137.29 | 341.82 | 414.01
0.32 | 139.24 | 352.84 | 425.59
0.33 | 141 | 363.8 | 437.16
0.34 | 142.82 | 374.56 | 448.57
0.35 | 144.52 | 385.3 | 459.64
0.36 | 145.99 | 395.73 | 470.72
0.37 | 147.29 | 406.1 | 481.71
0.38 | 148.82 | 416.3 | 492.54
0.39 | 149.99 | 426.31 | 502.91
0.4 | 151.31 | 436.03 | 513.32
0.41 | 152.25 | 445.63 | 523.53
0.42 | 153.2 | 454.95 | 533.65
0.43 | 154.48 | 464.07 | 543.44
0.44 | 155.36 | 472.94 | 552.93
0.45 | 156.17 | 481.51 | 562.36
0.46 | 156.93 | 489.86 | 571.4
0.47 | 157.51 | 497.79 | 580.2
0.48 | 158.57 | 505.61 | 589.2
0.49 | 159.23 | 513.05 | 597.4
0.5 | 159.69 | 520.16 | 605.8

## Tranconductance (mS-mm)
VGS (V) | VDS = 0.100 V | VDS = 0.500 V | VDS = 0.900 V
-0.75 | -0.001574 | -0.00406 | -0.0121
-0.74 | -0.0012575 | -0.00392 | -0.010605
-0.73 | -0.0010565 | -0.004025 | -0.0108
-0.72 | -0.001349 | -0.00443 | -0.01241
-0.71 | -0.0014225 | -0.004015 | -0.012255
-0.7 | -0.001177 | -0.004115 | -0.0097
-0.69 | -0.0010375 | -0.00417 | -0.009135
-0.68 | -0.0010425 | -0.00287 | -0.01037
-0.67 | -0.000974 | -0.002685 | -0.0106
-0.66 | -0.000971 | -0.00314 | -0.01001
-0.65 | -0.001025 | -0.00324 | -0.00776
-0.64 | -0.0008715 | -0.00313 | -0.00787
-0.63 | -0.0007615 | -0.002935 | -0.00845
-0.62 | -0.0009155 | -0.002795 | -0.008425
-0.61 | -0.000828 | -0.00258 | -0.00954
-0.6 | -0.0006915 | -0.00255 | -0.00886
-0.59 | -0.00075 | -0.00279 | -0.006375
-0.58 | -0.0006205 | -0.002865 | -0.007255
-0.57 | -0.0006515 | -0.00233 | -0.008475
-0.56 | -0.0006145 | -0.002225 | -0.00696
-0.55 | -0.000545 | -0.002345 | -0.00658
-0.54 | -0.0006305 | -0.00209 | -0.00563
-0.53 | -0.0005575 | -0.001885 | -0.00468
-0.52 | -0.000476 | -0.00186 | -0.005315
-0.51 | -0.000389 | -0.001465 | -0.004475
-0.5 | -0.0003055 | -0.00114 | -0.00339
-0.49 | -0.0002015 | -0.001205 | -0.003355
-0.48 | -5.5e-05 | -0.00039 | -0.00187
-0.47 | 4.65e-05 | 0.000155 | 0.000545
-0.46 | 0.0002035 | 0.00051 | 0.002875
-0.45 | 0.000554 | 0.001815 | 0.00568
-0.44 | 0.0009485 | 0.002965 | 0.01043
-0.43 | 0.001448 | 0.004545 | 0.01737
-0.42 | 0.002188 | 0.006945 | 0.024685
-0.41 | 0.00317 | 0.01045 | 0.03589
-0.4 | 0.004485 | 0.01507 | 0.053065
-0.39 | 0.006328 | 0.021055 | 0.074935
-0.38 | 0.008898 | 0.02944 | 0.10779
-0.37 | 0.0129205 | 0.04072 | 0.152285
-0.36 | 0.01778 | 0.056725 | 0.2095
-0.35 | 0.023885 | 0.079255 | 0.29925
-0.34 | 0.032965 | 0.109505 | 0.41795
-0.33 | 0.04495 | 0.158975 | 0.57745
-0.32 | 0.06209 | 0.21643 | 0.79935
-0.31 | 0.085885 | 0.2865 | 1.0985
-0.3 | 0.118145 | 0.3966 | 1.5549
-0.29 | 0.1747 | 0.5439 | 2.0825
-0.28 | 0.236825 | 0.75145 | 2.816
-0.27 | 0.30695 | 1.016 | 3.895
-0.26 | 0.4166 | 1.3984 | 5.302
-0.25 | 0.56465 | 1.89235 | 7.1025
-0.24 | 0.76855 | 2.5185 | 9.5775
-0.23 | 1.04165 | 3.401 | 12.8655
-0.22 | 1.4416 | 4.5855 | 17.231
-0.21 | 1.95765 | 6.145 | 23.0095
-0.2 | 2.5715 | 8.294 | 30.215
-0.19 | 3.448 | 11.015 | 40.12
-0.18 | 4.642 | 14.702 | 51.91
-0.17 | 6.1705 | 19.0825 | 66.755
-0.16 | 8.2065 | 25.125 | 85.53
-0.15 | 10.905 | 33.29 | 108.735
-0.14 | 14.3835 | 42.615 | 136.245
-0.13 | 18.9415 | 54.945 | 166.68
-0.12 | 24.745 | 69.855 | 202.15
-0.11 | 31.8 | 88.765 | 241.4
-0.1 | 41.465 | 113.315 | 284.4
-0.09 | 52.995 | 139.225 | 332.75
-0.08 | 66.66 | 168.83 | 383.25
-0.07 | 84.13 | 204.45 | 432.35
-0.06 | 103.59 | 246.7 | 485.1
-0.05 | 125.68 | 292.8 | 533.65
-0.04 | 151.67 | 339.35 | 584.5
-0.03 | 181.4 | 383.2 | 639.2
-0.02 | 213.3 | 435.95 | 695
-0.01 | 248.2 | 495.5 | 745.05
0 | 282.85 | 547.45 | 788.5
0.01 | 314.55 | 591.15 | 820
0.02 | 351.9 | 641.8 | 866
0.03 | 383.65 | 691.95 | 915
0.04 | 410.6 | 734.4 | 944
0.05 | 437.95 | 778 | 980
0.06 | 462.05 | 822.5 | 1007.5
0.07 | 483.5 | 864.5 | 1036.5
0.08 | 495.8 | 889 | 1068
0.09 | 496.45 | 916.5 | 1089
0.1 | 506.45 | 956.5 | 1103
0.11 | 520 | 986 | 1132
0.12 | 512.5 | 1010.5 | 1151.5
0.13 | 501 | 1021 | 1160.5
0.14 | 490.5 | 1038.5 | 1177.5
0.15 | 481.5 | 1071 | 1176.5
0.16 | 470.5 | 1086 | 1190
0.17 | 454 | 1088 | 1208.5
0.18 | 432.5 | 1099 | 1203
0.19 | 410.5 | 1115.5 | 1209.5
0.2 | 394 | 1129 | 1218
0.21 | 373 | 1135.5 | 1218
0.22 | 353.5 | 1129 | 1215.5
0.23 | 345.5 | 1137.5 | 1218.5
0.24 | 319.5 | 1147 | 1216
0.25 | 289.5 | 1143 | 1208.5
0.26 | 277.5 | 1142 | 1205.5
0.27 | 258 | 1129 | 1198.5
0.28 | 256.5 | 1124 | 1194
0.29 | 245.5 | 1131 | 1184
0.3 | 213.5 | 1119.5 | 1176
0.31 | 199.5 | 1106.5 | 1166.5
0.32 | 185.5 | 1099 | 1157.5
0.33 | 179 | 1086 | 1149
0.34 | 176 | 1075 | 1124
0.35 | 158.5 | 1058.5 | 1107.5
0.36 | 138.5 | 1040 | 1103.5
0.37 | 141.5 | 1028.5 | 1091
0.38 | 135 | 1010.5 | 1060
0.39 | 124.5 | 986.5 | 1039
0.4 | 113 | 966 | 1031
0.41 | 94.5 | 946 | 1016.5
0.42 | 111.5 | 922 | 995.5
0.43 | 108 | 899.5 | 964
0.44 | 84.5 | 872 | 946
0.45 | 78.5 | 846 | 923.5
0.46 | 67 | 814 | 892
0.47 | 82 | 787.5 | 890
0.48 | 86 | 763 | 860
0.49 | 56 | 727.5 | 830
0.5 | 46 | 711 | 840