## IDS-VDS Characteristic (mA-mm)
VGS (V) | VDS = 0.100 V | VDS = 0.500 V | VDS = 0.900 V
-0.75 | 0.00034851 | 0.0013946 | 0.0046005
-0.74 | 0.00033451 | 0.0013402 | 0.0044566
-0.73 | 0.00031598 | 0.0012951 | 0.0043119
-0.72 | 0.00030331 | 0.0012517 | 0.0041682
-0.71 | 0.00028942 | 0.0012014 | 0.0040656
-0.7 | 0.00027543 | 0.0011669 | 0.0039357
-0.69 | 0.00026385 | 0.0011325 | 0.003816
-0.68 | 0.00025011 | 0.0010938 | 0.003704
-0.67 | 0.00024049 | 0.0010488 | 0.0036028
-0.66 | 0.00022646 | 0.0010061 | 0.0034772
-0.65 | 0.00021852 | 0.0009687 | 0.0033789
-0.64 | 0.0002087 | 0.0009372 | 0.0032661
-0.63 | 0.00019988 | 0.000901 | 0.0031659
-0.62 | 0.00019079 | 0.0008734 | 0.0030566
-0.61 | 0.0001814 | 0.0008378 | 0.0029615
-0.6 | 0.00017316 | 0.000809 | 0.0028647
-0.59 | 0.00016462 | 0.0007812 | 0.0027756
-0.58 | 0.00015807 | 0.0007448 | 0.002696
-0.57 | 0.00015025 | 0.000721 | 0.0026149
-0.56 | 0.00014441 | 0.0006956 | 0.0025124
-0.55 | 0.00013794 | 0.0006678 | 0.0024484
-0.54 | 0.00013218 | 0.0006434 | 0.0023628
-0.53 | 0.00012618 | 0.0006216 | 0.0022796
-0.52 | 0.00012103 | 0.0006021 | 0.0022275
-0.51 | 0.000116 | 0.0005811 | 0.002165
-0.5 | 0.0001117 | 0.0005684 | 0.0021148
-0.49 | 0.00010899 | 0.0005568 | 0.0020757
-0.48 | 0.00010683 | 0.0005477 | 0.0020282
-0.47 | 0.00010602 | 0.0005414 | 0.0020229
-0.46 | 0.00010782 | 0.0005375 | 0.0020241
-0.45 | 0.00011018 | 0.0005463 | 0.0020477
-0.44 | 0.00011587 | 0.0005586 | 0.0021013
-0.43 | 0.00012628 | 0.0005908 | 0.002194
-0.42 | 0.00014197 | 0.0006411 | 0.0023699
-0.41 | 0.00016569 | 0.0007169 | 0.0026234
-0.4 | 0.0001988 | 0.0008265 | 0.0030032
-0.39 | 0.00024797 | 0.0009861 | 0.0035549
-0.38 | 0.00031534 | 0.0012058 | 0.0043392
-0.37 | 0.0004107 | 0.0015192 | 0.0054646
-0.36 | 0.00054177 | 0.0019576 | 0.0071
-0.35 | 0.0007602 | 0.002552 | 0.009316
-0.34 | 0.0010228 | 0.0033962 | 0.012498
-0.33 | 0.0013798 | 0.0045665 | 0.016834
-0.32 | 0.0018731 | 0.006328 | 0.022926
-0.31 | 0.0025501 | 0.008516 | 0.031391
-0.3 | 0.0034905 | 0.011627 | 0.043044
-0.29 | 0.004784 | 0.015875 | 0.05914
-0.28 | 0.006712 | 0.021675 | 0.0815
-0.27 | 0.009201 | 0.029646 | 0.11167
-0.26 | 0.01253 | 0.040515 | 0.15205
-0.25 | 0.017093 | 0.05527 | 0.20784
-0.24 | 0.023165 | 0.07587 | 0.28363
-0.23 | 0.031609 | 0.10327 | 0.38613
-0.22 | 0.042984 | 0.13983 | 0.52207
-0.21 | 0.0586 | 0.18889 | 0.7063
-0.2 | 0.07932 | 0.25473 | 0.946
-0.19 | 0.10714 | 0.34282 | 1.2685
-0.18 | 0.14528 | 0.46166 | 1.6952
-0.17 | 0.19533 | 0.6173 | 2.2459
-0.16 | 0.26204 | 0.8234 | 2.9668
-0.15 | 0.35142 | 1.0958 | 3.8495
-0.14 | 0.46855 | 1.4542 | 5.0167
-0.13 | 0.6271 | 1.9018 | 6.467
-0.12 | 0.8303 | 2.4971 | 8.247
-0.11 | 1.0993 | 3.2459 | 10.33
-0.1 | 1.4493 | 4.2069 | 12.887
-0.09 | 1.9004 | 5.4058 | 15.939
-0.08 | 2.4766 | 6.878 | 19.388
-0.07 | 3.1913 | 8.671 | 23.387
-0.06 | 4.1044 | 10.848 | 27.777
-0.05 | 5.2227 | 13.475 | 32.837
-0.04 | 6.547 | 16.495 | 38.4
-0.03 | 8.175 | 20.028 | 44.444
-0.02 | 10.104 | 24.109 | 50.913
-0.01 | 12.378 | 28.683 | 58.18
0 | 14.967 | 33.857 | 65.73
0.01 | 17.947 | 39.424 | 73.73
0.02 | 21.187 | 45.514 | 82.12
0.03 | 24.886 | 52.203 | 91.08
0.04 | 28.814 | 59.21 | 100.18
0.05 | 33.054 | 66.8 | 109.79
0.06 | 37.563 | 74.82 | 119.72
0.07 | 42.351 | 83.13 | 130.05
0.08 | 47.239 | 91.84 | 140.49
0.09 | 52.217 | 100.96 | 151.1
0.1 | 57.25 | 110.34 | 162.17
0.11 | 62.36 | 119.99 | 173.37
0.12 | 67.56 | 129.91 | 184.83
0.13 | 72.62 | 140.08 | 196.47
0.14 | 77.62 | 150.47 | 207.94
0.15 | 82.48 | 161.02 | 219.86
0.16 | 87.29 | 171.94 | 231.89
0.17 | 91.95 | 182.58 | 243.88
0.18 | 96.33 | 193.66 | 255.9
0.19 | 100.62 | 204.78 | 267.92
0.2 | 104.66 | 215.96 | 280.08
0.21 | 108.46 | 227.41 | 292.4
0.22 | 112.16 | 238.71 | 304.61
0.23 | 115.79 | 250.09 | 316.71
0.24 | 119.02 | 261.48 | 328.94
0.25 | 122.1 | 273.05 | 341.25
0.26 | 125.02 | 284.28 | 353.31
0.27 | 127.61 | 295.75 | 365.4
0.28 | 130.4 | 307.11 | 377.25
0.29 | 132.74 | 318.39 | 389.28
0.3 | 135.03 | 329.83 | 401.24
0.31 | 137.17 | 340.85 | 412.97
0.32 | 139.05 | 351.93 | 424.6
0.33 | 141 | 362.93 | 436.13
0.34 | 142.82 | 373.8 | 447.59
0.35 | 144.4 | 384.54 | 458.83
0.36 | 145.97 | 395.02 | 469.95
0.37 | 147.45 | 405.5 | 480.89
0.38 | 148.7 | 415.75 | 491.74
0.39 | 150.1 | 425.73 | 502.44
0.4 | 151.28 | 435.46 | 512.76
0.41 | 152.25 | 445.1 | 523.11
0.42 | 153.53 | 454.57 | 533.13
0.43 | 154.48 | 463.76 | 543
0.44 | 155.37 | 472.66 | 552.73
0.45 | 156.27 | 481.19 | 562.16
0.46 | 156.95 | 489.64 | 571.2
0.47 | 157.91 | 497.74 | 580.2
0.48 | 158.57 | 505.57 | 589
0.49 | 159.33 | 513.07 | 597.3
0.5 | 159.91 | 520.28 | 605.8

## Tranconductance (mS-mm)
VGS (V) | VDS = 0.100 V | VDS = 0.500 V | VDS = 0.900 V
-0.75 | -0.0014 | -0.00544 | -0.01439
-0.74 | -0.0016265 | -0.004975 | -0.01443
-0.73 | -0.00156 | -0.004425 | -0.01442
-0.72 | -0.001328 | -0.004685 | -0.012315
-0.71 | -0.001394 | -0.00424 | -0.011625
-0.7 | -0.0012785 | -0.003445 | -0.01248
-0.69 | -0.001266 | -0.003655 | -0.011585
-0.68 | -0.001168 | -0.004185 | -0.01066
-0.67 | -0.0011825 | -0.004385 | -0.01134
-0.66 | -0.0010985 | -0.004005 | -0.011195
-0.65 | -0.000888 | -0.003445 | -0.010555
-0.64 | -0.000932 | -0.003385 | -0.01065
-0.63 | -0.0008955 | -0.00319 | -0.010475
-0.62 | -0.000924 | -0.00316 | -0.01022
-0.61 | -0.0008815 | -0.00322 | -0.009595
-0.6 | -0.000839 | -0.00283 | -0.009295
-0.59 | -0.0007545 | -0.00321 | -0.008435
-0.58 | -0.0007185 | -0.00301 | -0.008035
-0.57 | -0.000683 | -0.00246 | -0.00918
-0.56 | -0.0006155 | -0.00266 | -0.008325
-0.55 | -0.0006115 | -0.00261 | -0.00748
-0.54 | -0.000588 | -0.00231 | -0.00844
-0.53 | -0.0005575 | -0.002065 | -0.006765
-0.52 | -0.000509 | -0.002025 | -0.00573
-0.51 | -0.0004665 | -0.001685 | -0.005635
-0.5 | -0.0003505 | -0.001215 | -0.004465
-0.49 | -0.0002435 | -0.001035 | -0.00433
-0.48 | -0.0001485 | -0.00077 | -0.00264
-0.47 | 4.95e-05 | -0.00051 | -0.000205
-0.46 | 0.000208 | 0.000245 | 0.00124
-0.45 | 0.0004025 | 0.001055 | 0.00386
-0.44 | 0.000805 | 0.002225 | 0.007315
-0.43 | 0.001305 | 0.004125 | 0.01343
-0.42 | 0.0019705 | 0.006305 | 0.02147
-0.41 | 0.0028415 | 0.00927 | 0.031665
-0.4 | 0.004114 | 0.01346 | 0.046575
-0.39 | 0.005827 | 0.018965 | 0.0668
-0.38 | 0.0081365 | 0.026655 | 0.095485
-0.37 | 0.0113215 | 0.03759 | 0.13804
-0.36 | 0.017475 | 0.05164 | 0.19257
-0.35 | 0.0240515 | 0.07193 | 0.2699
-0.34 | 0.03098 | 0.100725 | 0.3759
-0.33 | 0.042515 | 0.14659 | 0.5214
-0.32 | 0.058515 | 0.197475 | 0.72785
-0.31 | 0.08087 | 0.26495 | 1.0059
-0.3 | 0.111695 | 0.36795 | 1.38745
-0.29 | 0.161075 | 0.5024 | 1.9228
-0.28 | 0.22085 | 0.68855 | 2.6265
-0.27 | 0.2909 | 0.942 | 3.5275
-0.26 | 0.3946 | 1.2812 | 4.8085
-0.25 | 0.53175 | 1.76775 | 6.579
-0.24 | 0.7258 | 2.4 | 8.9145
-0.23 | 0.99095 | 3.198 | 11.922
-0.22 | 1.34955 | 4.281 | 16.0085
-0.21 | 1.8168 | 5.745 | 21.1965
-0.2 | 2.427 | 7.6965 | 28.11
-0.19 | 3.298 | 10.3465 | 37.46
-0.18 | 4.4095 | 13.724 | 48.87
-0.17 | 5.838 | 18.087 | 63.58
-0.16 | 7.8045 | 23.925 | 80.18
-0.15 | 10.3255 | 31.54 | 102.495
-0.14 | 13.784 | 40.3 | 130.875
-0.13 | 18.0875 | 52.145 | 161.515
-0.12 | 23.61 | 67.205 | 193.15
-0.11 | 30.95 | 85.49 | 232
-0.1 | 40.055 | 107.995 | 280.45
-0.09 | 51.365 | 133.555 | 325.05
-0.08 | 64.545 | 163.26 | 372.4
-0.07 | 81.39 | 198.5 | 419.45
-0.06 | 101.57 | 240.2 | 472.5
-0.05 | 122.13 | 282.35 | 531.15
-0.04 | 147.615 | 327.65 | 580.35
-0.03 | 177.85 | 380.7 | 625.65
-0.02 | 210.15 | 432.75 | 686.8
-0.01 | 243.15 | 487.4 | 740.85
0 | 278.45 | 537.05 | 777.5
0.01 | 311 | 582.85 | 819.5
0.02 | 346.95 | 638.95 | 867.5
0.03 | 381.35 | 684.8 | 903
0.04 | 408.4 | 729.85 | 935.5
0.05 | 437.45 | 780.5 | 977
0.06 | 464.85 | 816.5 | 1013
0.07 | 483.8 | 851 | 1038.5
0.08 | 493.3 | 891.5 | 1052.5
0.09 | 500.55 | 925 | 1084
0.1 | 507.15 | 951.5 | 1113.5
0.11 | 515.5 | 978.5 | 1133
0.12 | 513 | 1004.5 | 1155
0.13 | 503 | 1028 | 1155.5
0.14 | 493 | 1047 | 1169.5
0.15 | 483.5 | 1073.5 | 1197.5
0.16 | 473.5 | 1078 | 1201
0.17 | 452 | 1086 | 1200.5
0.18 | 433.5 | 1110 | 1202
0.19 | 416.5 | 1115 | 1209
0.2 | 392 | 1131.5 | 1224
0.21 | 375 | 1137.5 | 1226.5
0.22 | 366.5 | 1134 | 1215.5
0.23 | 343 | 1138.5 | 1216.5
0.24 | 315.5 | 1148 | 1227
0.25 | 300 | 1140 | 1218.5
0.26 | 275.5 | 1135 | 1207.5
0.27 | 269 | 1141.5 | 1197
0.28 | 256.5 | 1132 | 1194
0.29 | 231.5 | 1136 | 1199.5
0.3 | 221.5 | 1123 | 1184.5
0.31 | 201 | 1105 | 1168
0.32 | 191.5 | 1104 | 1158
0.33 | 188.5 | 1093.5 | 1149.5
0.34 | 170 | 1080.5 | 1135
0.35 | 157.5 | 1061 | 1118
0.36 | 152.5 | 1048 | 1103
0.37 | 136.5 | 1036.5 | 1089.5
0.38 | 132.5 | 1011.5 | 1077.5
0.39 | 129 | 985.5 | 1051
0.4 | 107.5 | 968.5 | 1033.5
0.41 | 112.5 | 955.5 | 1018.5
0.42 | 111.5 | 933 | 994.5
0.43 | 92 | 904.5 | 980
0.44 | 89.5 | 871.5 | 958
0.45 | 79 | 849 | 923.5
0.46 | 82 | 827.5 | 902
0.47 | 81 | 796.5 | 890
0.48 | 71 | 766.5 | 855
0.49 | 67 | 735.5 | 840
0.5 | 58 | 721 | 850