## IDS-VDS Characteristic (mA-mm)
VGS (V) | VDS = 0.100 V | VDS = 0.500 V | VDS = 0.900 V
-0.75 | 0.00026414 | 0.000997 | 0.0031733
-0.74 | 0.00025323 | 0.0009693 | 0.003085
-0.73 | 0.00024136 | 0.0009352 | 0.0029986
-0.72 | 0.00023127 | 0.0009007 | 0.0029024
-0.71 | 0.00022086 | 0.0008716 | 0.0028388
-0.7 | 0.00021251 | 0.0008403 | 0.0027372
-0.69 | 0.00020192 | 0.0008151 | 0.0026454
-0.68 | 0.00019193 | 0.0007776 | 0.0025792
-0.67 | 0.00018456 | 0.0007572 | 0.0025059
-0.66 | 0.00017601 | 0.0007246 | 0.0024265
-0.65 | 0.0001676 | 0.0007029 | 0.0023604
-0.64 | 0.00016049 | 0.0006792 | 0.0022875
-0.63 | 0.0001528 | 0.0006504 | 0.0022225
-0.62 | 0.00014575 | 0.0006328 | 0.0021569
-0.61 | 0.0001387 | 0.0006103 | 0.0020932
-0.6 | 0.0001338 | 0.0005895 | 0.0020237
-0.59 | 0.00012833 | 0.0005632 | 0.001965
-0.58 | 0.00012187 | 0.0005488 | 0.0019009
-0.57 | 0.00011647 | 0.000526 | 0.0018586
-0.56 | 0.00011192 | 0.0005109 | 0.0017853
-0.55 | 0.00010611 | 0.00049604 | 0.0017325
-0.54 | 0.00010219 | 0.00047796 | 0.0016756
-0.53 | 9.837e-05 | 0.00045946 | 0.0016337
-0.52 | 9.501e-05 | 0.00044645 | 0.0015942
-0.51 | 9.154e-05 | 0.00043638 | 0.0015563
-0.5 | 8.86e-05 | 0.00042608 | 0.0015261
-0.49 | 8.703e-05 | 0.00041806 | 0.0015109
-0.48 | 8.65e-05 | 0.0004142 | 0.0014857
-0.47 | 8.742e-05 | 0.00041574 | 0.0014864
-0.46 | 8.952e-05 | 0.00041755 | 0.0015078
-0.45 | 9.412e-05 | 0.00043057 | 0.0015554
-0.44 | 0.00010154 | 0.00045525 | 0.0016282
-0.43 | 0.00011379 | 0.00049398 | 0.0017582
-0.42 | 0.00013099 | 0.00055005 | 0.0019461
-0.41 | 0.00015671 | 0.0006423 | 0.0022313
-0.4 | 0.00019402 | 0.0007597 | 0.0026305
-0.39 | 0.0002453 | 0.0009308 | 0.0032169
-0.38 | 0.00031739 | 0.001171 | 0.0040439
-0.37 | 0.00041622 | 0.001507 | 0.0052305
-0.36 | 0.00055403 | 0.0019566 | 0.006934
-0.35 | 0.000775 | 0.0026 | 0.009235
-0.34 | 0.0010478 | 0.0034885 | 0.012522
-0.33 | 0.0014122 | 0.0046991 | 0.017054
-0.32 | 0.0019206 | 0.006508 | 0.023305
-0.31 | 0.0026057 | 0.008824 | 0.031866
-0.3 | 0.0035646 | 0.012046 | 0.043971
-0.29 | 0.0048615 | 0.01631 | 0.06068
-0.28 | 0.006796 | 0.022301 | 0.08286
-0.27 | 0.009232 | 0.030487 | 0.11368
-0.26 | 0.01255 | 0.04151 | 0.15584
-0.25 | 0.017008 | 0.056419 | 0.21249
-0.24 | 0.023007 | 0.07724 | 0.28795
-0.23 | 0.031304 | 0.10476 | 0.38958
-0.22 | 0.042453 | 0.14108 | 0.52831
-0.21 | 0.05738 | 0.19037 | 0.7127
-0.2 | 0.0776 | 0.25624 | 0.9557
-0.19 | 0.10446 | 0.34409 | 1.2783
-0.18 | 0.14124 | 0.46279 | 1.7068
-0.17 | 0.18841 | 0.6173 | 2.2444
-0.16 | 0.25297 | 0.8198 | 2.9551
-0.15 | 0.33778 | 1.0797 | 3.8472
-0.14 | 0.45015 | 1.429 | 4.9923
-0.13 | 0.5999 | 1.8742 | 6.417
-0.12 | 0.7938 | 2.4504 | 8.176
-0.11 | 1.049 | 3.1936 | 10.259
-0.1 | 1.3772 | 4.1073 | 12.754
-0.09 | 1.8106 | 5.2894 | 15.711
-0.08 | 2.3492 | 6.709 | 19.153
-0.07 | 3.0331 | 8.45 | 23.019
-0.06 | 3.8818 | 10.572 | 27.459
-0.05 | 4.9579 | 13.113 | 32.434
-0.04 | 6.208 | 16.039 | 37.747
-0.03 | 7.76 | 19.493 | 43.802
-0.02 | 9.621 | 23.446 | 50.273
-0.01 | 11.783 | 27.846 | 57.22
0 | 14.326 | 32.945 | 64.88
0.01 | 17.147 | 38.336 | 72.78
0.02 | 20.308 | 44.334 | 81.11
0.03 | 23.841 | 50.93 | 89.87
0.04 | 27.738 | 57.85 | 99.12
0.05 | 31.851 | 65.1 | 108.66
0.06 | 36.245 | 72.97 | 118.55
0.07 | 40.926 | 81.23 | 129.02
0.08 | 45.685 | 89.73 | 139.17
0.09 | 50.631 | 98.67 | 150.05
0.1 | 55.645 | 107.78 | 161
0.11 | 60.55 | 117.37 | 172.15
0.12 | 65.72 | 127.13 | 183.58
0.13 | 70.77 | 137.21 | 195.05
0.14 | 75.74 | 147.33 | 206.61
0.15 | 80.59 | 157.7 | 218.45
0.16 | 85.31 | 168.37 | 230.41
0.17 | 89.81 | 179.22 | 242.15
0.18 | 94.21 | 190.09 | 254.21
0.19 | 98.45 | 200.91 | 266.33
0.2 | 102.5 | 212.13 | 278.36
0.21 | 106.35 | 223.43 | 290.69
0.22 | 109.9 | 234.7 | 302.59
0.23 | 113.27 | 246.07 | 314.81
0.24 | 116.61 | 257.22 | 326.9
0.25 | 119.63 | 268.74 | 338.99
0.26 | 122.5 | 279.99 | 351.01
0.27 | 125.3 | 291.36 | 362.86
0.28 | 127.63 | 302.48 | 374.76
0.29 | 130.11 | 313.68 | 386.64
0.3 | 132.24 | 324.92 | 398.49
0.31 | 134.31 | 335.99 | 410.1
0.32 | 136.33 | 346.93 | 421.67
0.33 | 138.25 | 357.71 | 433.08
0.34 | 139.85 | 368.53 | 444.4
0.35 | 141.42 | 379.17 | 455.57
0.36 | 142.94 | 389.52 | 466.37
0.37 | 144.47 | 399.96 | 477.45
0.38 | 145.88 | 409.86 | 488.13
0.39 | 146.95 | 419.84 | 498.66
0.4 | 148.05 | 429.5 | 508.99
0.41 | 149.24 | 438.95 | 519.12
0.42 | 150.11 | 448.26 | 529.2
0.43 | 151.17 | 457.21 | 538.98
0.44 | 151.95 | 465.99 | 548.51
0.45 | 152.84 | 474.45 | 557.77
0.46 | 153.74 | 482.71 | 567.03
0.47 | 154.46 | 490.61 | 575.4
0.48 | 155.12 | 498.24 | 584.2
0.49 | 155.83 | 505.6 | 592.6
0.5 | 156.54 | 512.57 | 600.7

## Tranconductance (mS-mm)
VGS (V) | VDS = 0.100 V | VDS = 0.500 V | VDS = 0.900 V
-0.75 | -0.001091 | -0.00277 | -0.00883
-0.74 | -0.001139 | -0.00309 | -0.008735
-0.73 | -0.001098 | -0.00343 | -0.00913
-0.72 | -0.001025 | -0.00318 | -0.00799
-0.71 | -0.000938 | -0.00302 | -0.00826
-0.7 | -0.000947 | -0.002825 | -0.00967
-0.69 | -0.001029 | -0.003135 | -0.0079
-0.68 | -0.000868 | -0.002895 | -0.006975
-0.67 | -0.000796 | -0.00265 | -0.007635
-0.66 | -0.000848 | -0.002715 | -0.007275
-0.65 | -0.000776 | -0.00227 | -0.00695
-0.64 | -0.00074 | -0.002625 | -0.006895
-0.63 | -0.000737 | -0.00232 | -0.00653
-0.62 | -0.000705 | -0.002005 | -0.006465
-0.61 | -0.0005975 | -0.002165 | -0.00666
-0.6 | -0.0005185 | -0.002355 | -0.00641
-0.59 | -0.0005965 | -0.002035 | -0.00614
-0.58 | -0.000593 | -0.00186 | -0.00532
-0.57 | -0.0004975 | -0.001895 | -0.00578
-0.56 | -0.000518 | -0.001498 | -0.006305
-0.55 | -0.0004865 | -0.001647 | -0.005485
-0.54 | -0.000387 | -0.001829 | -0.00494
-0.53 | -0.000359 | -0.0015755 | -0.00407
-0.52 | -0.0003415 | -0.001154 | -0.00387
-0.51 | -0.0003205 | -0.0010185 | -0.003405
-0.5 | -0.0002255 | -0.000916 | -0.00227
-0.49 | -0.000105 | -0.000594 | -0.00202
-0.48 | 1.95e-05 | -0.000116 | -0.001225
-0.47 | 0.000151 | 0.0001675 | 0.001105
-0.46 | 0.000335 | 0.0007415 | 0.00345
-0.45 | 0.000601 | 0.001885 | 0.00602
-0.44 | 0.0009835 | 0.0031705 | 0.01014
-0.43 | 0.0014725 | 0.00474 | 0.015895
-0.42 | 0.002146 | 0.007416 | 0.023655
-0.41 | 0.0031515 | 0.0104825 | 0.03422
-0.4 | 0.0044295 | 0.014425 | 0.04928
-0.39 | 0.0061685 | 0.020565 | 0.07067
-0.38 | 0.008546 | 0.02881 | 0.10068
-0.37 | 0.011832 | 0.03928 | 0.144505
-0.36 | 0.017939 | 0.05465 | 0.200225
-0.35 | 0.0246885 | 0.076595 | 0.2794
-0.34 | 0.03186 | 0.104955 | 0.39095
-0.33 | 0.04364 | 0.150975 | 0.53915
-0.32 | 0.059675 | 0.206245 | 0.7406
-0.31 | 0.0822 | 0.2769 | 1.0333
-0.3 | 0.11279 | 0.3743 | 1.4407
-0.29 | 0.16157 | 0.51275 | 1.94445
-0.28 | 0.218525 | 0.70885 | 2.65
-0.27 | 0.2877 | 0.96045 | 3.649
-0.26 | 0.3888 | 1.2966 | 4.9405
-0.25 | 0.52285 | 1.7865 | 6.6055
-0.24 | 0.7148 | 2.41705 | 8.8545
-0.23 | 0.9723 | 3.192 | 12.018
-0.22 | 1.3038 | 4.2805 | 16.156
-0.21 | 1.75735 | 5.758 | 21.3695
-0.2 | 2.354 | 7.686 | 28.28
-0.19 | 3.182 | 10.3275 | 37.555
-0.18 | 4.1975 | 13.6605 | 48.305
-0.17 | 5.5865 | 17.8505 | 62.415
-0.16 | 7.4685 | 23.12 | 80.14
-0.15 | 9.859 | 30.46 | 101.86
-0.14 | 13.106 | 39.725 | 128.49
-0.13 | 17.1825 | 51.07 | 159.185
-0.12 | 22.455 | 65.97 | 192.1
-0.11 | 29.17 | 82.845 | 228.9
-0.1 | 38.08 | 104.79 | 272.6
-0.09 | 48.6 | 130.085 | 319.95
-0.08 | 61.125 | 158.03 | 365.4
-0.07 | 76.63 | 193.15 | 415.3
-0.06 | 96.24 | 233.15 | 470.75
-0.05 | 116.31 | 273.35 | 514.4
-0.04 | 140.105 | 319 | 568.4
-0.03 | 170.65 | 370.35 | 626.3
-0.02 | 201.15 | 417.65 | 670.9
-0.01 | 235.25 | 474.95 | 730.35
0 | 268.2 | 524.5 | 778
0.01 | 299.1 | 569.45 | 811.5
0.02 | 334.7 | 629.7 | 854.5
0.03 | 371.5 | 675.8 | 900.5
0.04 | 400.5 | 708.5 | 939.5
0.05 | 425.35 | 756 | 971.5
0.06 | 453.75 | 806.5 | 1018
0.07 | 472 | 838 | 1031
0.08 | 485.25 | 872 | 1051.5
0.09 | 498 | 902.5 | 1091.5
0.1 | 495.95 | 935 | 1105
0.11 | 503.75 | 967.5 | 1129
0.12 | 511 | 992 | 1145
0.13 | 501 | 1010 | 1151.5
0.14 | 491 | 1024.5 | 1170
0.15 | 478.5 | 1052 | 1190
0.16 | 461 | 1076 | 1185
0.17 | 445 | 1086 | 1190
0.18 | 432 | 1084.5 | 1209
0.19 | 414.5 | 1102 | 1207.5
0.2 | 395 | 1126 | 1218
0.21 | 370 | 1128.5 | 1211.5
0.22 | 346 | 1132 | 1206
0.23 | 335.5 | 1126 | 1215.5
0.24 | 318 | 1133.5 | 1209
0.25 | 294.5 | 1138.5 | 1205.5
0.26 | 283.5 | 1131 | 1193.5
0.27 | 256.5 | 1124.5 | 1187.5
0.28 | 240.5 | 1116 | 1189
0.29 | 230.5 | 1122 | 1186.5
0.3 | 210 | 1115.5 | 1173
0.31 | 204.5 | 1100.5 | 1159
0.32 | 197 | 1086 | 1149
0.33 | 176 | 1080 | 1136.5
0.34 | 158.5 | 1073 | 1124.5
0.35 | 154.5 | 1049.5 | 1098.5
0.36 | 152.5 | 1039.5 | 1094
0.37 | 147 | 1017 | 1088
0.38 | 124 | 994 | 1060.5
0.39 | 108.5 | 982 | 1043
0.4 | 114.5 | 955.5 | 1023
0.41 | 103 | 938 | 1010.5
0.42 | 96.5 | 913 | 993
0.43 | 92 | 886.5 | 965.5
0.44 | 83.5 | 862 | 939.5
0.45 | 89.5 | 836 | 926
0.46 | 81 | 808 | 881.5
0.47 | 69 | 776.5 | 858.5
0.48 | 68.5 | 749.5 | 860
0.49 | 71 | 716.5 | 825
0.5 | 71 | 697 | 810