## IDS-VDS Characteristic (mA-mm)
VGS (V) | VDS = 0.100 V | VDS = 0.500 V | VDS = 0.900 V
-0.75 | 0.00029347 | 0.0011082 | 0.0035572
-0.74 | 0.00028081 | 0.0010715 | 0.0034673
-0.73 | 0.00026594 | 0.0010363 | 0.0033537
-0.72 | 0.00025643 | 0.000995 | 0.0032214
-0.71 | 0.00024369 | 0.0009588 | 0.0031592
-0.7 | 0.00023261 | 0.0009228 | 0.0030535
-0.69 | 0.00022165 | 0.000893 | 0.0029618
-0.68 | 0.00021134 | 0.0008619 | 0.002881
-0.67 | 0.00020263 | 0.000828 | 0.0028002
-0.66 | 0.00019525 | 0.0007963 | 0.0027201
-0.65 | 0.0001858 | 0.0007681 | 0.0026421
-0.64 | 0.00017819 | 0.0007449 | 0.0025491
-0.63 | 0.00017071 | 0.0007191 | 0.0024625
-0.62 | 0.00016328 | 0.0006914 | 0.002388
-0.61 | 0.00015495 | 0.0006688 | 0.0023227
-0.6 | 0.00014777 | 0.0006427 | 0.0022384
-0.59 | 0.00014204 | 0.000616 | 0.0021647
-0.58 | 0.00013494 | 0.0005962 | 0.0021078
-0.57 | 0.00012878 | 0.0005769 | 0.0020433
-0.56 | 0.00012172 | 0.0005531 | 0.001981
-0.55 | 0.00011636 | 0.0005343 | 0.001926
-0.54 | 0.00011198 | 0.0005151 | 0.0018708
-0.53 | 0.00010732 | 0.00050197 | 0.0018139
-0.52 | 0.00010296 | 0.00048408 | 0.0017726
-0.51 | 9.888e-05 | 0.0004701 | 0.0017216
-0.5 | 9.549e-05 | 0.0004579 | 0.0016789
-0.49 | 9.252e-05 | 0.00045095 | 0.0016461
-0.48 | 9.132e-05 | 0.00044116 | 0.0016292
-0.47 | 9.075e-05 | 0.00043927 | 0.0016221
-0.46 | 9.17e-05 | 0.00044114 | 0.0016265
-0.45 | 9.571e-05 | 0.00045072 | 0.0016643
-0.44 | 0.00010192 | 0.00046838 | 0.0017189
-0.43 | 0.00011252 | 0.00049915 | 0.0018162
-0.42 | 0.00012771 | 0.00055054 | 0.0019775
-0.41 | 0.00015049 | 0.0006305 | 0.002213
-0.4 | 0.00018467 | 0.0007361 | 0.0025616
-0.39 | 0.00023177 | 0.0008898 | 0.0030927
-0.38 | 0.00029734 | 0.0011026 | 0.0038162
-0.37 | 0.00038882 | 0.0013976 | 0.0048587
-0.36 | 0.00051536 | 0.0018207 | 0.006412
-0.35 | 0.0007202 | 0.0023997 | 0.008475
-0.34 | 0.0009731 | 0.0032157 | 0.011429
-0.33 | 0.0013099 | 0.0043261 | 0.015481
-0.32 | 0.0017846 | 0.005927 | 0.02126
-0.31 | 0.0024241 | 0.008042 | 0.028982
-0.3 | 0.0033231 | 0.010925 | 0.039956
-0.29 | 0.0045154 | 0.014972 | 0.054971
-0.28 | 0.006355 | 0.020518 | 0.0755
-0.27 | 0.00866 | 0.028179 | 0.10402
-0.26 | 0.011788 | 0.038343 | 0.14285
-0.25 | 0.015956 | 0.052248 | 0.19507
-0.24 | 0.021692 | 0.07186 | 0.26619
-0.23 | 0.029521 | 0.09738 | 0.36102
-0.22 | 0.040052 | 0.13225 | 0.49012
-0.21 | 0.054248 | 0.17867 | 0.6638
-0.2 | 0.07453 | 0.24013 | 0.8934
-0.19 | 0.10056 | 0.32431 | 1.1927
-0.18 | 0.13552 | 0.43436 | 1.5963
-0.17 | 0.1819 | 0.582 | 2.1041
-0.16 | 0.24422 | 0.7762 | 2.7853
-0.15 | 0.32664 | 1.0308 | 3.6438
-0.14 | 0.43737 | 1.3697 | 4.7311
-0.13 | 0.5804 | 1.8002 | 6.089
-0.12 | 0.7717 | 2.3518 | 7.792
-0.11 | 1.0197 | 3.0589 | 9.815
-0.1 | 1.3428 | 3.97 | 12.231
-0.09 | 1.7631 | 5.1077 | 15.154
-0.08 | 2.2935 | 6.519 | 18.446
-0.07 | 2.9613 | 8.205 | 22.294
-0.06 | 3.8113 | 10.286 | 26.635
-0.05 | 4.8685 | 12.798 | 31.494
-0.04 | 6.094 | 15.709 | 36.797
-0.03 | 7.649 | 19.097 | 42.794
-0.02 | 9.466 | 23 | 49.143
-0.01 | 11.648 | 27.404 | 56.098
0 | 14.167 | 32.396 | 63.63
0.01 | 17.004 | 37.937 | 71.53
0.02 | 20.139 | 43.685 | 79.7
0.03 | 23.756 | 50.302 | 88.57
0.04 | 27.604 | 57.25 | 97.81
0.05 | 31.727 | 64.53 | 107.35
0.06 | 36.187 | 72.38 | 117.27
0.07 | 40.809 | 80.59 | 127.29
0.08 | 45.657 | 89.13 | 137.83
0.09 | 50.567 | 97.97 | 148.59
0.1 | 55.599 | 107.08 | 159.55
0.11 | 60.51 | 116.74 | 170.77
0.12 | 65.68 | 126.63 | 182.1
0.13 | 70.73 | 136.58 | 193.68
0.14 | 75.74 | 146.65 | 205.31
0.15 | 80.63 | 157.15 | 217.07
0.16 | 85.41 | 167.87 | 228.85
0.17 | 89.97 | 178.56 | 240.91
0.18 | 94.39 | 189.6 | 252.95
0.19 | 98.56 | 200.5 | 264.97
0.2 | 102.56 | 211.73 | 277.22
0.21 | 106.49 | 223.08 | 289.23
0.22 | 110.1 | 234.29 | 301.47
0.23 | 113.65 | 245.59 | 313.68
0.24 | 116.85 | 256.97 | 325.76
0.25 | 119.79 | 268.42 | 337.99
0.26 | 122.7 | 279.75 | 349.97
0.27 | 125.36 | 291.17 | 362.08
0.28 | 128.09 | 302.23 | 373.91
0.29 | 130.33 | 313.56 | 385.83
0.3 | 132.6 | 324.88 | 397.65
0.31 | 134.64 | 335.94 | 409.36
0.32 | 136.63 | 347.08 | 420.95
0.33 | 138.56 | 357.87 | 432.52
0.34 | 140.23 | 368.69 | 443.87
0.35 | 141.8 | 379.29 | 454.98
0.36 | 143.24 | 389.82 | 466.13
0.37 | 144.87 | 400.21 | 477.15
0.38 | 146.05 | 410.34 | 487.94
0.39 | 147.33 | 420.26 | 498.58
0.4 | 148.42 | 430 | 508.78
0.41 | 149.34 | 439.58 | 519.12
0.42 | 150.77 | 448.86 | 529.26
0.43 | 151.58 | 457.9 | 539.08
0.44 | 152.4 | 466.75 | 548.62
0.45 | 153.24 | 475.29 | 558.02
0.46 | 154.04 | 483.67 | 567.3
0.47 | 154.94 | 491.56 | 575.8
0.48 | 155.57 | 499.24 | 584.8
0.49 | 156.27 | 506.7 | 593
0.5 | 156.83 | 513.83 | 601.4

## Tranconductance (mS-mm)
VGS (V) | VDS = 0.100 V | VDS = 0.500 V | VDS = 0.900 V
-0.75 | -0.001266 | -0.00367 | -0.00899
-0.74 | -0.0013765 | -0.003595 | -0.010175
-0.73 | -0.001219 | -0.003825 | -0.012295
-0.72 | -0.0011125 | -0.003875 | -0.009725
-0.71 | -0.001191 | -0.00361 | -0.008395
-0.7 | -0.001102 | -0.00329 | -0.00987
-0.69 | -0.0010635 | -0.003045 | -0.008625
-0.68 | -0.000951 | -0.00325 | -0.00808
-0.67 | -0.0008045 | -0.00328 | -0.008045
-0.66 | -0.0008415 | -0.002995 | -0.007905
-0.65 | -0.000853 | -0.00257 | -0.00855
-0.64 | -0.0007545 | -0.00245 | -0.00898
-0.63 | -0.0007455 | -0.002675 | -0.008055
-0.62 | -0.000788 | -0.002515 | -0.00699
-0.61 | -0.0007755 | -0.002435 | -0.00748
-0.6 | -0.0006455 | -0.00264 | -0.0079
-0.59 | -0.0006415 | -0.002325 | -0.00653
-0.58 | -0.000663 | -0.001955 | -0.00607
-0.57 | -0.000661 | -0.002155 | -0.00634
-0.56 | -0.000621 | -0.00213 | -0.005865
-0.55 | -0.000487 | -0.0019 | -0.00551
-0.54 | -0.000452 | -0.0016165 | -0.005605
-0.53 | -0.000451 | -0.001551 | -0.00491
-0.52 | -0.000422 | -0.0015935 | -0.004615
-0.51 | -0.0003735 | -0.001309 | -0.004685
-0.5 | -0.000318 | -0.0009575 | -0.003775
-0.49 | -0.0002085 | -0.000837 | -0.002485
-0.48 | -8.85e-05 | -0.000584 | -0.0012
-0.47 | 1.9e-05 | -1e-06 | -0.000135
-0.46 | 0.000248 | 0.0005725 | 0.00211
-0.45 | 0.000511 | 0.001362 | 0.00462
-0.44 | 0.0008405 | 0.0024215 | 0.007595
-0.43 | 0.0012895 | 0.004108 | 0.01293
-0.42 | 0.0018985 | 0.0065675 | 0.01984
-0.41 | 0.002848 | 0.009278 | 0.029205
-0.4 | 0.004064 | 0.012965 | 0.043985
-0.39 | 0.0056335 | 0.018325 | 0.06273
-0.38 | 0.0078525 | 0.02539 | 0.0883
-0.37 | 0.010901 | 0.035905 | 0.12979
-0.36 | 0.016569 | 0.050105 | 0.180815
-0.35 | 0.022887 | 0.06975 | 0.25085
-0.34 | 0.029485 | 0.09632 | 0.3503
-0.33 | 0.040575 | 0.135565 | 0.49155
-0.32 | 0.05571 | 0.185795 | 0.67505
-0.31 | 0.076925 | 0.2499 | 0.9348
-0.3 | 0.104565 | 0.3465 | 1.29945
-0.29 | 0.151595 | 0.47965 | 1.7772
-0.28 | 0.20723 | 0.66035 | 2.45245
-0.27 | 0.27165 | 0.89125 | 3.3675
-0.26 | 0.3648 | 1.20345 | 4.5525
-0.25 | 0.4952 | 1.67585 | 6.167
-0.24 | 0.67825 | 2.2566 | 8.2975
-0.23 | 0.918 | 3.0195 | 11.1965
-0.22 | 1.23635 | 4.0645 | 15.139
-0.21 | 1.7239 | 5.394 | 20.164
-0.2 | 2.3156 | 7.282 | 26.445
-0.19 | 3.0495 | 9.7115 | 35.145
-0.18 | 4.067 | 12.8845 | 45.57
-0.17 | 5.435 | 17.092 | 59.45
-0.16 | 7.237 | 22.44 | 76.985
-0.15 | 9.6575 | 29.675 | 97.29
-0.14 | 12.688 | 38.47 | 122.26
-0.13 | 16.7165 | 49.105 | 153.045
-0.12 | 21.965 | 62.935 | 186.3
-0.11 | 28.555 | 80.91 | 221.95
-0.1 | 37.17 | 102.44 | 266.95
-0.09 | 47.535 | 127.45 | 310.75
-0.08 | 59.91 | 154.865 | 357
-0.07 | 75.89 | 188.35 | 409.45
-0.06 | 95.36 | 229.65 | 460
-0.05 | 114.135 | 271.15 | 508.1
-0.04 | 139.025 | 314.95 | 565
-0.03 | 168.6 | 364.55 | 617.3
-0.02 | 199.95 | 415.35 | 665.2
-0.01 | 235.05 | 469.8 | 724.35
0 | 267.8 | 526.65 | 771.6
0.01 | 298.6 | 564.45 | 803.5
0.02 | 337.6 | 618.25 | 852
0.03 | 373.25 | 678.25 | 905.5
0.04 | 398.55 | 711.4 | 939
0.05 | 429.15 | 756.5 | 973
0.06 | 454.1 | 803 | 997
0.07 | 473.5 | 837.5 | 1028
0.08 | 487.9 | 869 | 1065
0.09 | 497.1 | 897.5 | 1086
0.1 | 497.15 | 938.5 | 1109
0.11 | 504.05 | 977.5 | 1127.5
0.12 | 511 | 992 | 1145.5
0.13 | 503 | 1001 | 1160.5
0.14 | 495 | 1028.5 | 1169.5
0.15 | 483.5 | 1061 | 1177
0.16 | 467 | 1070.5 | 1192
0.17 | 449 | 1086.5 | 1205
0.18 | 429.5 | 1097 | 1203
0.19 | 408.5 | 1106.5 | 1213.5
0.2 | 396.5 | 1129 | 1213
0.21 | 377 | 1128 | 1212.5
0.22 | 358 | 1125.5 | 1222.5
0.23 | 337.5 | 1134 | 1214.5
0.24 | 307 | 1141.5 | 1215.5
0.25 | 292.5 | 1139 | 1210.5
0.26 | 278.5 | 1137.5 | 1204.5
0.27 | 269.5 | 1124 | 1197
0.28 | 248.5 | 1119.5 | 1187.5
0.29 | 225.5 | 1132.5 | 1187
0.3 | 215.5 | 1119 | 1176.5
0.31 | 201.5 | 1110 | 1165
0.32 | 196 | 1096.5 | 1158
0.33 | 180 | 1080.5 | 1146
0.34 | 162 | 1071 | 1123
0.35 | 150.5 | 1056.5 | 1113
0.36 | 153.5 | 1046 | 1108.5
0.37 | 140.5 | 1026 | 1090.5
0.38 | 123 | 1002.5 | 1071.5
0.39 | 118.5 | 983 | 1042
0.4 | 100.5 | 966 | 1027
0.41 | 117.5 | 943 | 1024
0.42 | 112 | 916 | 998
0.43 | 81.5 | 894.5 | 968
0.44 | 83 | 869.5 | 947
0.45 | 82 | 846 | 934
0.46 | 85 | 813.5 | 889
0.47 | 76.5 | 778.5 | 875
0.48 | 66.5 | 757 | 860
0.49 | 63 | 729.5 | 830
0.5 | 56 | 713 | 840