## IDS-VDS Characteristic (mA-mm)
VGS (V) | VDS = 0.100 V | VDS = 0.500 V | VDS = 0.900 V
-0.75 | 0.00029145 | 0.0011476 | 0.0037618
-0.74 | 0.00027736 | 0.0011154 | 0.0036636
-0.73 | 0.00026623 | 0.0010738 | 0.0035416
-0.72 | 0.00025444 | 0.0010357 | 0.0034301
-0.71 | 0.00024224 | 0.0010066 | 0.0033251
-0.7 | 0.00023254 | 0.0009675 | 0.0032193
-0.69 | 0.0002211 | 0.0009276 | 0.0031332
-0.68 | 0.00021235 | 0.0008972 | 0.0030285
-0.67 | 0.00020188 | 0.0008658 | 0.0029371
-0.66 | 0.00019347 | 0.0008336 | 0.0028442
-0.65 | 0.00018503 | 0.0008043 | 0.0027738
-0.64 | 0.0001757 | 0.0007768 | 0.0026635
-0.63 | 0.00016829 | 0.0007513 | 0.0025846
-0.62 | 0.00016026 | 0.0007182 | 0.0025049
-0.61 | 0.00015365 | 0.0006877 | 0.0024206
-0.6 | 0.00014685 | 0.0006669 | 0.0023424
-0.59 | 0.0001394 | 0.0006435 | 0.0022723
-0.58 | 0.00013394 | 0.0006209 | 0.0021963
-0.57 | 0.00012816 | 0.000597 | 0.0021229
-0.56 | 0.00012258 | 0.000574 | 0.0020486
-0.55 | 0.00011562 | 0.0005551 | 0.0020068
-0.54 | 0.00011087 | 0.0005349 | 0.0019442
-0.53 | 0.00010565 | 0.0005169 | 0.0018968
-0.52 | 0.00010164 | 0.00050109 | 0.0018327
-0.51 | 9.714e-05 | 0.00048287 | 0.0017806
-0.5 | 9.365e-05 | 0.00046778 | 0.0017526
-0.49 | 9.166e-05 | 0.00045757 | 0.001699
-0.48 | 9.019e-05 | 0.00044941 | 0.0016795
-0.47 | 8.946e-05 | 0.00044679 | 0.0016655
-0.46 | 9.02e-05 | 0.00044388 | 0.0016541
-0.45 | 9.353e-05 | 0.00045127 | 0.0016739
-0.44 | 9.905e-05 | 0.00046651 | 0.0017231
-0.43 | 0.00010794 | 0.00049145 | 0.0018087
-0.42 | 0.00012236 | 0.0005356 | 0.0019313
-0.41 | 0.00014291 | 0.0006023 | 0.0021414
-0.4 | 0.00017293 | 0.0006936 | 0.0024492
-0.39 | 0.0002155 | 0.000832 | 0.0029068
-0.38 | 0.00027508 | 0.0010216 | 0.0035606
-0.37 | 0.0003575 | 0.0012943 | 0.0044573
-0.36 | 0.00047448 | 0.0016621 | 0.005829
-0.35 | 0.0006633 | 0.0021797 | 0.007659
-0.34 | 0.0008934 | 0.0029146 | 0.010252
-0.33 | 0.0012044 | 0.0039199 | 0.013962
-0.32 | 0.0016354 | 0.0053089 | 0.019078
-0.31 | 0.0022246 | 0.007384 | 0.026312
-0.3 | 0.0030424 | 0.010041 | 0.036058
-0.29 | 0.0041559 | 0.013618 | 0.049716
-0.28 | 0.005746 | 0.018638 | 0.06876
-0.27 | 0.007888 | 0.025537 | 0.094
-0.26 | 0.010751 | 0.03504 | 0.12981
-0.25 | 0.014699 | 0.04749 | 0.17719
-0.24 | 0.019938 | 0.06537 | 0.24174
-0.23 | 0.027255 | 0.08873 | 0.32987
-0.22 | 0.036989 | 0.12049 | 0.44751
-0.21 | 0.050132 | 0.16259 | 0.6051
-0.2 | 0.06922 | 0.22029 | 0.8166
-0.19 | 0.09338 | 0.2966 | 1.1005
-0.18 | 0.1263 | 0.39929 | 1.4745
-0.17 | 0.1697 | 0.53291 | 1.9589
-0.16 | 0.22767 | 0.7123 | 2.5822
-0.15 | 0.30521 | 0.9535 | 3.3978
-0.14 | 0.40863 | 1.2581 | 4.4311
-0.13 | 0.5456 | 1.6625 | 5.709
-0.12 | 0.7229 | 2.1861 | 7.313
-0.11 | 0.9581 | 2.8577 | 9.255
-0.1 | 1.2625 | 3.6946 | 11.604
-0.09 | 1.665 | 4.771 | 14.369
-0.08 | 2.1755 | 6.102 | 17.615
-0.07 | 2.817 | 7.702 | 21.354
-0.06 | 3.634 | 9.736 | 25.556
-0.05 | 4.6376 | 12.101 | 30.363
-0.04 | 5.829 | 14.95 | 35.539
-0.03 | 7.341 | 18.248 | 41.389
-0.02 | 9.118 | 22.027 | 47.701
-0.01 | 11.239 | 26.343 | 54.496
0 | 13.702 | 31.178 | 62.01
0.01 | 16.507 | 36.608 | 69.87
0.02 | 19.621 | 42.399 | 77.92
0.03 | 23.171 | 48.865 | 86.73
0.04 | 26.946 | 55.627 | 95.84
0.05 | 31.117 | 63.02 | 105.3
0.06 | 35.504 | 70.67 | 115.17
0.07 | 40.144 | 79 | 125.3
0.08 | 44.966 | 87.43 | 135.77
0.09 | 49.886 | 96.31 | 146.43
0.1 | 54.961 | 105.41 | 157.33
0.11 | 59.85 | 115 | 168.44
0.12 | 65.1 | 124.82 | 179.92
0.13 | 70.21 | 134.79 | 191.44
0.14 | 75.2 | 145.06 | 203.11
0.15 | 80.05 | 155.4 | 214.84
0.16 | 84.91 | 166.18 | 226.62
0.17 | 89.49 | 176.95 | 238.75
0.18 | 93.93 | 187.82 | 250.77
0.19 | 98.2 | 198.99 | 262.82
0.2 | 102.34 | 209.89 | 275.1
0.21 | 106.09 | 221.4 | 287.23
0.22 | 109.83 | 232.74 | 299.44
0.23 | 113.28 | 244.02 | 311.64
0.24 | 116.57 | 255.48 | 323.87
0.25 | 119.92 | 266.93 | 335.98
0.26 | 122.7 | 278.34 | 348.17
0.27 | 125.34 | 289.72 | 360.22
0.28 | 127.93 | 301.1 | 372.21
0.29 | 130.25 | 312.27 | 384.17
0.3 | 132.76 | 323.69 | 396.03
0.31 | 134.89 | 334.85 | 407.88
0.32 | 136.72 | 345.87 | 419.55
0.33 | 138.55 | 356.98 | 431.14
0.34 | 140.38 | 367.64 | 442.63
0.35 | 142.03 | 378.44 | 453.84
0.36 | 143.6 | 389.03 | 465.07
0.37 | 144.98 | 399.45 | 476.17
0.38 | 146.23 | 409.74 | 487
0.39 | 147.73 | 419.68 | 497.63
0.4 | 148.91 | 429.53 | 508.15
0.41 | 149.93 | 439.19 | 518.44
0.42 | 150.92 | 448.61 | 528.68
0.43 | 151.76 | 457.75 | 538.58
0.44 | 152.96 | 466.66 | 548.18
0.45 | 153.7 | 475.28 | 557.77
0.46 | 154.46 | 483.7 | 567.17
0.47 | 155.21 | 491.82 | 576
0.48 | 156.1 | 499.54 | 584.8
0.49 | 156.91 | 507.1 | 593.6
0.5 | 157.43 | 514.31 | 601.8

## Tranconductance (mS-mm)
VGS (V) | VDS = 0.100 V | VDS = 0.500 V | VDS = 0.900 V
-0.75 | -0.001409 | -0.00322 | -0.00982
-0.74 | -0.001261 | -0.00369 | -0.01101
-0.73 | -0.001146 | -0.003985 | -0.011675
-0.72 | -0.0011995 | -0.00336 | -0.010825
-0.71 | -0.001095 | -0.00341 | -0.01054
-0.7 | -0.001057 | -0.00395 | -0.009595
-0.69 | -0.0010095 | -0.003515 | -0.00954
-0.68 | -0.000961 | -0.00309 | -0.009805
-0.67 | -0.000944 | -0.00318 | -0.009215
-0.66 | -0.0008425 | -0.003075 | -0.008165
-0.65 | -0.0008885 | -0.00284 | -0.009035
-0.64 | -0.000837 | -0.00265 | -0.00946
-0.63 | -0.000772 | -0.00293 | -0.00793
-0.62 | -0.000732 | -0.00318 | -0.0082
-0.61 | -0.0006705 | -0.002565 | -0.008125
-0.6 | -0.0007125 | -0.00221 | -0.007415
-0.59 | -0.0006455 | -0.0023 | -0.007305
-0.58 | -0.000562 | -0.002325 | -0.00747
-0.57 | -0.000568 | -0.002345 | -0.007385
-0.56 | -0.000627 | -0.002095 | -0.005805
-0.55 | -0.0005855 | -0.001955 | -0.00522
-0.54 | -0.0004985 | -0.00191 | -0.0055
-0.53 | -0.0004615 | -0.0016905 | -0.005575
-0.52 | -0.0004255 | -0.0017015 | -0.00581
-0.51 | -0.0003995 | -0.0016655 | -0.004005
-0.5 | -0.000274 | -0.001265 | -0.00408
-0.49 | -0.000173 | -0.0009185 | -0.003655
-0.48 | -0.00011 | -0.000539 | -0.001675
-0.47 | 5e-07 | -0.0002765 | -0.00127
-0.46 | 0.0002035 | 0.000224 | 0.00042
-0.45 | 0.0004425 | 0.0011315 | 0.00345
-0.44 | 0.0007205 | 0.002009 | 0.00674
-0.43 | 0.0011655 | 0.0034545 | 0.01041
-0.42 | 0.0017485 | 0.0055425 | 0.016635
-0.41 | 0.0025285 | 0.0079 | 0.025895
-0.4 | 0.0036295 | 0.011485 | 0.03827
-0.39 | 0.0051075 | 0.0164 | 0.05557
-0.38 | 0.0071 | 0.023115 | 0.077525
-0.37 | 0.00997 | 0.032025 | 0.11342
-0.36 | 0.01529 | 0.04427 | 0.160085
-0.35 | 0.020946 | 0.062625 | 0.22115
-0.34 | 0.027055 | 0.08701 | 0.31515
-0.33 | 0.0371 | 0.119715 | 0.4413
-0.32 | 0.05101 | 0.173205 | 0.6175
-0.31 | 0.07035 | 0.236605 | 0.849
-0.3 | 0.096565 | 0.3117 | 1.1702
-0.29 | 0.13518 | 0.42985 | 1.6351
-0.28 | 0.186605 | 0.59595 | 2.2142
-0.27 | 0.25025 | 0.8201 | 3.0525
-0.26 | 0.34055 | 1.09765 | 4.1595
-0.25 | 0.45935 | 1.5165 | 5.5965
-0.24 | 0.6278 | 2.062 | 7.634
-0.23 | 0.85255 | 2.756 | 10.2885
-0.22 | 1.14385 | 3.693 | 13.7615
-0.21 | 1.61155 | 4.99 | 18.4545
-0.2 | 2.1624 | 6.7005 | 24.77
-0.19 | 2.854 | 8.95 | 32.895
-0.18 | 3.816 | 11.8155 | 42.92
-0.17 | 5.0685 | 15.6505 | 55.385
-0.16 | 6.7755 | 21.0295 | 71.945
-0.15 | 9.048 | 27.29 | 92.445
-0.14 | 12.0195 | 35.45 | 115.56
-0.13 | 15.7135 | 46.4 | 144.095
-0.12 | 20.625 | 59.76 | 177.3
-0.11 | 26.98 | 75.425 | 214.55
-0.1 | 35.345 | 95.665 | 255.7
-0.09 | 45.65 | 120.37 | 300.55
-0.08 | 57.6 | 146.55 | 349.25
-0.07 | 72.925 | 181.7 | 397.05
-0.06 | 91.03 | 219.95 | 450.45
-0.05 | 109.75 | 260.7 | 499.15
-0.04 | 135.17 | 307.35 | 551.3
-0.03 | 164.45 | 353.85 | 608.1
-0.02 | 194.9 | 404.75 | 655.35
-0.01 | 229.2 | 457.55 | 715.45
0 | 263.4 | 513.25 | 768.7
0.01 | 295.95 | 561.05 | 795.5
0.02 | 333.2 | 612.85 | 843
0.03 | 366.25 | 661.4 | 896
0.04 | 397.3 | 707.75 | 928.5
0.05 | 427.9 | 752.15 | 966.5
0.06 | 451.35 | 799 | 1000
0.07 | 473.1 | 838 | 1030
0.08 | 487.1 | 865.5 | 1056.5
0.09 | 499.75 | 899 | 1078
0.1 | 498.2 | 934.5 | 1100.5
0.11 | 506.95 | 970.5 | 1129.5
0.12 | 518 | 989.5 | 1150
0.13 | 505 | 1012 | 1159.5
0.14 | 492 | 1030.5 | 1170
0.15 | 485.5 | 1056 | 1175.5
0.16 | 472 | 1077.5 | 1195.5
0.17 | 451 | 1082 | 1207.5
0.18 | 435.5 | 1102 | 1203.5
0.19 | 420.5 | 1103.5 | 1216.5
0.2 | 394.5 | 1120.5 | 1220.5
0.21 | 374.5 | 1142.5 | 1217
0.22 | 359.5 | 1131 | 1220.5
0.23 | 337 | 1137 | 1221.5
0.24 | 332 | 1145.5 | 1217
0.25 | 306.5 | 1143 | 1215
0.26 | 271 | 1139.5 | 1212
0.27 | 261.5 | 1138 | 1202
0.28 | 245.5 | 1127.5 | 1197.5
0.29 | 241.5 | 1129.5 | 1191
0.3 | 232 | 1129 | 1185.5
0.31 | 198 | 1109 | 1176
0.32 | 183 | 1106.5 | 1163
0.33 | 183 | 1088.5 | 1154
0.34 | 174 | 1073 | 1135
0.35 | 161 | 1069.5 | 1122
0.36 | 147.5 | 1050.5 | 1116.5
0.37 | 131.5 | 1035.5 | 1096.5
0.38 | 137.5 | 1011.5 | 1073
0.39 | 134 | 989.5 | 1057.5
0.4 | 110 | 975.5 | 1040.5
0.41 | 100.5 | 954 | 1026.5
0.42 | 91.5 | 928 | 1007
0.43 | 102 | 902.5 | 975
0.44 | 97 | 876.5 | 959.5
0.45 | 75 | 852 | 949.5
0.46 | 75.5 | 827 | 911.5
0.47 | 82 | 792 | 881.5
0.48 | 85 | 764 | 880
0.49 | 66.5 | 738.5 | 850
0.5 | 52 | 721 | 820