## IDS-VDS Characteristic (mA-mm)
VGS (V) | VDS = 0.100 V | VDS = 0.500 V | VDS = 0.900 V
-0.75 | 0.00028242 | 0.0010996 | 0.0035004
-0.74 | 0.00026916 | 0.0010697 | 0.0034053
-0.73 | 0.00025623 | 0.0010263 | 0.003288
-0.72 | 0.00024518 | 0.0009943 | 0.003204
-0.71 | 0.00023367 | 0.000957 | 0.0030985
-0.7 | 0.00022359 | 0.0009258 | 0.0030165
-0.69 | 0.00021246 | 0.0008923 | 0.0029167
-0.68 | 0.00020382 | 0.0008554 | 0.0028286
-0.67 | 0.00019421 | 0.0008207 | 0.00275
-0.66 | 0.00018532 | 0.0007939 | 0.0026723
-0.65 | 0.00017755 | 0.0007706 | 0.0025963
-0.64 | 0.00016806 | 0.000741 | 0.0025283
-0.63 | 0.00016154 | 0.0007203 | 0.0024326
-0.62 | 0.00015369 | 0.0006914 | 0.0023644
-0.61 | 0.00014708 | 0.0006633 | 0.0023035
-0.6 | 0.00013947 | 0.0006385 | 0.0022242
-0.59 | 0.00013333 | 0.0006154 | 0.0021645
-0.58 | 0.00012651 | 0.0006009 | 0.0020878
-0.57 | 0.00012162 | 0.0005757 | 0.0020139
-0.56 | 0.0001153 | 0.0005539 | 0.0019636
-0.55 | 0.00011114 | 0.0005321 | 0.001895
-0.54 | 0.00010606 | 0.0005162 | 0.0018466
-0.53 | 0.000102 | 0.00049604 | 0.0017902
-0.52 | 9.811e-05 | 0.00048006 | 0.001734
-0.51 | 9.449e-05 | 0.00046477 | 0.0016984
-0.5 | 9.101e-05 | 0.00045323 | 0.0016521
-0.49 | 8.918e-05 | 0.00044317 | 0.0016184
-0.48 | 8.71e-05 | 0.00043757 | 0.0015974
-0.47 | 8.654e-05 | 0.000435 | 0.0015894
-0.46 | 8.752e-05 | 0.00043183 | 0.0015877
-0.45 | 9.067e-05 | 0.00043858 | 0.0016118
-0.44 | 9.651e-05 | 0.00045508 | 0.0016533
-0.43 | 0.00010527 | 0.00048406 | 0.0017455
-0.42 | 0.00011966 | 0.00052582 | 0.0018833
-0.41 | 0.00014107 | 0.0005968 | 0.0020917
-0.4 | 0.00017072 | 0.0006925 | 0.002407
-0.39 | 0.00021406 | 0.0008258 | 0.0028695
-0.38 | 0.00027466 | 0.0010208 | 0.0035331
-0.37 | 0.00035824 | 0.0012855 | 0.0044586
-0.36 | 0.00047475 | 0.0016706 | 0.005844
-0.35 | 0.000664 | 0.0021951 | 0.00768
-0.34 | 0.0008935 | 0.0029308 | 0.010306
-0.33 | 0.0012063 | 0.0039249 | 0.013927
-0.32 | 0.0016319 | 0.0053166 | 0.019047
-0.31 | 0.0022302 | 0.007426 | 0.026137
-0.3 | 0.0030441 | 0.010106 | 0.036002
-0.29 | 0.0041771 | 0.013781 | 0.049473
-0.28 | 0.0056887 | 0.018695 | 0.0685
-0.27 | 0.008028 | 0.025716 | 0.09382
-0.26 | 0.010883 | 0.035087 | 0.12882
-0.25 | 0.014866 | 0.047905 | 0.17621
-0.24 | 0.020137 | 0.06553 | 0.24063
-0.23 | 0.027426 | 0.08897 | 0.32747
-0.22 | 0.037286 | 0.12079 | 0.44249
-0.21 | 0.050459 | 0.16274 | 0.6001
-0.2 | 0.06902 | 0.22035 | 0.8101
-0.19 | 0.09322 | 0.29649 | 1.0922
-0.18 | 0.12578 | 0.39945 | 1.4601
-0.17 | 0.16961 | 0.53589 | 1.9502
-0.16 | 0.22726 | 0.7161 | 2.5571
-0.15 | 0.30497 | 0.9502 | 3.368
-0.14 | 0.40786 | 1.2615 | 4.3952
-0.13 | 0.54404 | 1.6641 | 5.6633
-0.12 | 0.7197 | 2.1821 | 7.267
-0.11 | 0.9533 | 2.8453 | 9.185
-0.1 | 1.2535 | 3.7045 | 11.554
-0.09 | 1.6577 | 4.7548 | 14.321
-0.08 | 2.1625 | 6.075 | 17.512
-0.07 | 2.7986 | 7.71 | 21.187
-0.06 | 3.6128 | 9.705 | 25.389
-0.05 | 4.6007 | 12.051 | 30.158
-0.04 | 5.784 | 14.867 | 35.447
-0.03 | 7.273 | 18.125 | 41.097
-0.02 | 9.042 | 21.921 | 47.458
-0.01 | 11.129 | 26.197 | 54.246
0 | 13.569 | 31.069 | 61.67
0.01 | 16.34 | 36.383 | 69.55
0.02 | 19.444 | 42.19 | 77.62
0.03 | 22.973 | 48.674 | 86.25
0.04 | 26.713 | 55.397 | 95.45
0.05 | 30.866 | 62.71 | 104.79
0.06 | 35.23 | 70.25 | 114.58
0.07 | 39.871 | 78.56 | 124.93
0.08 | 44.666 | 87.09 | 135.12
0.09 | 49.605 | 95.77 | 145.85
0.1 | 54.622 | 105.11 | 156.75
0.11 | 59.56 | 114.42 | 167.93
0.12 | 64.71 | 124.28 | 179.36
0.13 | 69.75 | 134.36 | 190.84
0.14 | 74.8 | 144.54 | 202.51
0.15 | 79.71 | 154.76 | 214.25
0.16 | 84.55 | 165.58 | 226.3
0.17 | 89.17 | 176.33 | 238.07
0.18 | 93.6 | 187.25 | 250.15
0.19 | 97.8 | 198.4 | 262.33
0.2 | 101.95 | 209.31 | 274.39
0.21 | 105.83 | 220.76 | 286.76
0.22 | 109.57 | 232.05 | 298.7
0.23 | 113.08 | 243.37 | 311.02
0.24 | 116.27 | 254.85 | 323.18
0.25 | 119.47 | 266.21 | 335.51
0.26 | 122.3 | 277.66 | 347.64
0.27 | 125.05 | 288.97 | 359.56
0.28 | 127.65 | 300.3 | 371.66
0.29 | 130.16 | 311.53 | 383.55
0.3 | 132.44 | 322.9 | 395.49
0.31 | 134.5 | 334.02 | 407.18
0.32 | 136.44 | 345.05 | 418.88
0.33 | 138.39 | 356.16 | 430.46
0.34 | 140.31 | 366.82 | 441.9
0.35 | 141.82 | 377.61 | 453.22
0.36 | 143.26 | 388.18 | 464.22
0.37 | 144.78 | 398.63 | 475.35
0.38 | 146.01 | 408.92 | 486.23
0.39 | 147.45 | 418.8 | 496.86
0.4 | 148.45 | 428.66 | 507.38
0.41 | 149.54 | 438.27 | 517.56
0.42 | 150.65 | 447.74 | 527.82
0.43 | 151.7 | 456.8 | 537.74
0.44 | 152.63 | 465.74 | 547.44
0.45 | 153.38 | 474.35 | 556.83
0.46 | 154.18 | 482.83 | 566.18
0.47 | 155 | 490.84 | 574.8
0.48 | 155.99 | 498.56 | 583.8
0.49 | 156.57 | 506.11 | 592.4
0.5 | 157.11 | 513.33 | 600.7

## Tranconductance (mS-mm)
VGS (V) | VDS = 0.100 V | VDS = 0.500 V | VDS = 0.900 V
-0.75 | -0.001326 | -0.00299 | -0.00951
-0.74 | -0.0013095 | -0.003665 | -0.01062
-0.73 | -0.001199 | -0.00377 | -0.010065
-0.72 | -0.001128 | -0.003465 | -0.009475
-0.71 | -0.0010795 | -0.003425 | -0.009375
-0.7 | -0.0010605 | -0.003235 | -0.00909
-0.69 | -0.0009885 | -0.00352 | -0.009395
-0.68 | -0.0009125 | -0.00358 | -0.008335
-0.67 | -0.000925 | -0.003075 | -0.007815
-0.66 | -0.000833 | -0.002505 | -0.007685
-0.65 | -0.000863 | -0.002645 | -0.0072
-0.64 | -0.0008005 | -0.002515 | -0.008185
-0.63 | -0.0007185 | -0.00248 | -0.008195
-0.62 | -0.000723 | -0.00285 | -0.006455
-0.61 | -0.000711 | -0.002645 | -0.00701
-0.6 | -0.0006875 | -0.002395 | -0.00695
-0.59 | -0.000648 | -0.00188 | -0.00682
-0.58 | -0.0005855 | -0.001985 | -0.00753
-0.57 | -0.0005605 | -0.00235 | -0.00621
-0.56 | -0.000524 | -0.00218 | -0.005945
-0.55 | -0.000462 | -0.001885 | -0.00585
-0.54 | -0.000457 | -0.001803 | -0.00524
-0.53 | -0.0003975 | -0.001807 | -0.00563
-0.52 | -0.0003755 | -0.0015635 | -0.00459
-0.51 | -0.000355 | -0.0013415 | -0.004095
-0.5 | -0.0002655 | -0.00108 | -0.004
-0.49 | -0.0001955 | -0.000783 | -0.002735
-0.48 | -0.000132 | -0.0004085 | -0.00145
-0.47 | 2.1e-05 | -0.000287 | -0.000485
-0.46 | 0.0002065 | 0.000179 | 0.00112
-0.45 | 0.0004495 | 0.0011625 | 0.00328
-0.44 | 0.00073 | 0.002274 | 0.006685
-0.43 | 0.0011575 | 0.003537 | 0.0115
-0.42 | 0.00179 | 0.005637 | 0.01731
-0.41 | 0.002553 | 0.008334 | 0.026185
-0.4 | 0.0036495 | 0.01145 | 0.03889
-0.39 | 0.005197 | 0.016415 | 0.056305
-0.38 | 0.007209 | 0.022985 | 0.079455
-0.37 | 0.0100045 | 0.03249 | 0.115545
-0.36 | 0.015288 | 0.04548 | 0.16107
-0.35 | 0.0209375 | 0.06301 | 0.2231
-0.34 | 0.027115 | 0.08649 | 0.31235
-0.33 | 0.03692 | 0.11929 | 0.43705
-0.32 | 0.051195 | 0.175055 | 0.6105
-0.31 | 0.07061 | 0.23947 | 0.84775
-0.3 | 0.097345 | 0.31775 | 1.1668
-0.29 | 0.13223 | 0.42945 | 1.6249
-0.28 | 0.192545 | 0.59675 | 2.21735
-0.27 | 0.259715 | 0.8196 | 3.016
-0.26 | 0.3419 | 1.10945 | 4.1195
-0.25 | 0.4627 | 1.52215 | 5.5905
-0.24 | 0.628 | 2.05325 | 7.563
-0.23 | 0.85745 | 2.763 | 10.093
-0.22 | 1.15165 | 3.6885 | 13.6315
-0.21 | 1.5867 | 4.978 | 18.3805
-0.2 | 2.13805 | 6.6875 | 24.605
-0.19 | 2.838 | 8.955 | 32.5
-0.18 | 3.8195 | 11.97 | 42.9
-0.17 | 5.074 | 15.8325 | 54.85
-0.16 | 6.768 | 20.7155 | 70.89
-0.15 | 9.03 | 27.27 | 91.905
-0.14 | 11.9535 | 35.695 | 114.765
-0.13 | 15.592 | 46.03 | 143.59
-0.12 | 20.463 | 59.06 | 176.085
-0.11 | 26.69 | 76.12 | 214.35
-0.1 | 35.22 | 95.475 | 256.8
-0.09 | 45.45 | 118.525 | 297.9
-0.08 | 57.045 | 147.76 | 343.3
-0.07 | 72.515 | 181.5 | 393.85
-0.06 | 90.105 | 217.05 | 448.55
-0.05 | 108.56 | 258.1 | 502.9
-0.04 | 133.615 | 303.7 | 546.95
-0.03 | 162.9 | 352.7 | 600.55
-0.02 | 192.8 | 403.6 | 657.45
-0.01 | 226.35 | 457.4 | 710.6
0 | 260.55 | 509.3 | 765.2
0.01 | 293.75 | 556.05 | 797.5
0.02 | 331.65 | 614.55 | 835
0.03 | 363.45 | 660.35 | 891.5
0.04 | 394.65 | 701.8 | 927
0.05 | 425.85 | 742.65 | 956.5
0.06 | 450.25 | 792.5 | 1007
0.07 | 471.8 | 842 | 1027
0.08 | 486.7 | 860.5 | 1046
0.09 | 497.8 | 901 | 1081.5
0.1 | 497.75 | 932.5 | 1104
0.11 | 504.4 | 958.5 | 1130.5
0.12 | 509.5 | 997 | 1145.5
0.13 | 504.5 | 1013 | 1157.5
0.14 | 498 | 1020 | 1170.5
0.15 | 487.5 | 1052 | 1189.5
0.16 | 473 | 1078.5 | 1191
0.17 | 452.5 | 1083.5 | 1192.5
0.18 | 431.5 | 1103.5 | 1213
0.19 | 417.5 | 1103 | 1212
0.2 | 401.5 | 1118 | 1221.5
0.21 | 381 | 1137 | 1215.5
0.22 | 362.5 | 1130.5 | 1213
0.23 | 335 | 1140 | 1224
0.24 | 319.5 | 1142 | 1224.5
0.25 | 301.5 | 1140.5 | 1223
0.26 | 279 | 1138 | 1202.5
0.27 | 267.5 | 1132 | 1201
0.28 | 255.5 | 1128 | 1199.5
0.29 | 239.5 | 1130 | 1191.5
0.3 | 217 | 1124.5 | 1181.5
0.31 | 200 | 1107.5 | 1169.5
0.32 | 194.5 | 1107 | 1164
0.33 | 193.5 | 1088.5 | 1151
0.34 | 171.5 | 1072.5 | 1138
0.35 | 147.5 | 1068 | 1116
0.36 | 148 | 1051 | 1106.5
0.37 | 137.5 | 1037 | 1100.5
0.38 | 133.5 | 1008.5 | 1075.5
0.39 | 122 | 987 | 1057.5
0.4 | 104.5 | 973.5 | 1035
0.41 | 110 | 954 | 1022
0.42 | 108 | 926.5 | 1009
0.43 | 99 | 900 | 981
0.44 | 84 | 877.5 | 954.5
0.45 | 77.5 | 854.5 | 937
0.46 | 81 | 824.5 | 898.5
0.47 | 90.5 | 786.5 | 881
0.48 | 78.5 | 763.5 | 880
0.49 | 56 | 738.5 | 845
0.5 | 54 | 722 | 830