## IDS-VDS Characteristic (mA-mm)
VGS (V) | VDS = 0.100 V | VDS = 0.500 V | VDS = 0.900 V
-0.75 | 0.00028991 | 0.001106 | 0.0034649
-0.74 | 0.00027467 | 0.0010621 | 0.0033836
-0.73 | 0.00026328 | 0.0010236 | 0.0032995
-0.72 | 0.00025029 | 0.0009958 | 0.003206
-0.71 | 0.00024031 | 0.0009639 | 0.0031357
-0.7 | 0.00022893 | 0.0009252 | 0.0030395
-0.69 | 0.00021859 | 0.000891 | 0.0029639
-0.68 | 0.00020872 | 0.0008585 | 0.0028681
-0.67 | 0.00019821 | 0.0008308 | 0.002774
-0.66 | 0.00018907 | 0.0008004 | 0.0026856
-0.65 | 0.00018091 | 0.0007732 | 0.0026057
-0.64 | 0.00017394 | 0.0007438 | 0.0025149
-0.63 | 0.00016637 | 0.0007115 | 0.002437
-0.62 | 0.00015935 | 0.000688 | 0.0023523
-0.61 | 0.00015166 | 0.0006664 | 0.0022846
-0.6 | 0.0001455 | 0.00064 | 0.0022127
-0.59 | 0.00013912 | 0.0006195 | 0.002152
-0.58 | 0.00013145 | 0.0005967 | 0.0020872
-0.57 | 0.00012538 | 0.0005765 | 0.0020178
-0.56 | 0.00012011 | 0.0005576 | 0.0019606
-0.55 | 0.00011468 | 0.0005367 | 0.0019044
-0.54 | 0.00010945 | 0.0005197 | 0.0018484
-0.53 | 0.00010523 | 0.0005004 | 0.0017847
-0.52 | 0.00010037 | 0.00048721 | 0.0017395
-0.51 | 9.837e-05 | 0.00047293 | 0.0017043
-0.5 | 9.505e-05 | 0.00045978 | 0.0016518
-0.49 | 9.222e-05 | 0.00045226 | 0.0016331
-0.48 | 9.105e-05 | 0.00044479 | 0.0016136
-0.47 | 9.084e-05 | 0.00044088 | 0.0015937
-0.46 | 9.282e-05 | 0.00044379 | 0.0016079
-0.45 | 9.565e-05 | 0.00045286 | 0.0016319
-0.44 | 0.00010224 | 0.00047155 | 0.0016979
-0.43 | 0.00011279 | 0.00050431 | 0.0018026
-0.42 | 0.00012841 | 0.00055372 | 0.0019566
-0.41 | 0.00015192 | 0.0006354 | 0.0022102
-0.4 | 0.00018475 | 0.0007394 | 0.0025667
-0.39 | 0.00023246 | 0.0008935 | 0.0031014
-0.38 | 0.00029766 | 0.0011062 | 0.0038335
-0.37 | 0.00038958 | 0.0014111 | 0.004895
-0.36 | 0.00051703 | 0.0018301 | 0.006433
-0.35 | 0.0007255 | 0.0024135 | 0.008495
-0.34 | 0.0009743 | 0.0032158 | 0.011472
-0.33 | 0.001317 | 0.0043392 | 0.015576
-0.32 | 0.0017811 | 0.005948 | 0.021294
-0.31 | 0.0024263 | 0.008047 | 0.029107
-0.3 | 0.0033211 | 0.010971 | 0.040221
-0.29 | 0.0045416 | 0.015017 | 0.055225
-0.28 | 0.006353 | 0.02053 | 0.07569
-0.27 | 0.008681 | 0.028069 | 0.10451
-0.26 | 0.011776 | 0.038414 | 0.14308
-0.25 | 0.016003 | 0.052271 | 0.19485
-0.24 | 0.021727 | 0.07207 | 0.26593
-0.23 | 0.029455 | 0.09736 | 0.36065
-0.22 | 0.040127 | 0.13158 | 0.4916
-0.21 | 0.054339 | 0.17787 | 0.6638
-0.2 | 0.07447 | 0.2394 | 0.8917
-0.19 | 0.10001 | 0.32244 | 1.193
-0.18 | 0.1356 | 0.43311 | 1.5977
-0.17 | 0.1817 | 0.5786 | 2.113
-0.16 | 0.24375 | 0.7733 | 2.7846
-0.15 | 0.3256 | 1.0248 | 3.6508
-0.14 | 0.43557 | 1.3593 | 4.7389
-0.13 | 0.5769 | 1.7922 | 6.128
-0.12 | 0.769 | 2.3417 | 7.786
-0.11 | 1.0158 | 3.0549 | 9.859
-0.1 | 1.3358 | 3.9471 | 12.291
-0.09 | 1.7579 | 5.0914 | 15.157
-0.08 | 2.2804 | 6.457 | 18.518
-0.07 | 2.958 | 8.19 | 22.383
-0.06 | 3.7945 | 10.268 | 26.718
-0.05 | 4.8431 | 12.752 | 31.673
-0.04 | 6.058 | 15.676 | 37.007
-0.03 | 7.622 | 18.981 | 42.887
-0.02 | 9.452 | 22.928 | 49.35
-0.01 | 11.608 | 27.372 | 56.22
0 | 14.152 | 32.364 | 63.83
0.01 | 16.962 | 37.745 | 71.79
0.02 | 20.152 | 43.76 | 79.89
0.03 | 23.688 | 50.288 | 88.83
0.04 | 27.553 | 57 | 97.99
0.05 | 31.681 | 64.6 | 107.53
0.06 | 36.123 | 72.29 | 117.43
0.07 | 40.815 | 80.66 | 127.65
0.08 | 45.641 | 89.29 | 138.21
0.09 | 50.606 | 98.03 | 148.85
0.1 | 55.584 | 107.35 | 159.87
0.11 | 60.61 | 116.89 | 170.96
0.12 | 65.74 | 126.67 | 182.52
0.13 | 70.83 | 136.73 | 194
0.14 | 75.84 | 146.97 | 205.67
0.15 | 80.73 | 157.35 | 217.37
0.16 | 85.53 | 168.14 | 229.23
0.17 | 90.22 | 178.98 | 241.36
0.18 | 94.56 | 189.72 | 253.32
0.19 | 98.75 | 200.84 | 265.37
0.2 | 102.78 | 212.02 | 277.66
0.21 | 106.67 | 223.31 | 289.7
0.22 | 110.4 | 234.72 | 301.95
0.23 | 113.88 | 245.92 | 314.12
0.24 | 117.05 | 257.36 | 326.26
0.25 | 120.08 | 268.75 | 338.33
0.26 | 123.1 | 280.17 | 350.49
0.27 | 125.74 | 291.48 | 362.59
0.28 | 128.37 | 302.73 | 374.49
0.29 | 130.82 | 314.07 | 386.39
0.3 | 132.92 | 325.35 | 398.12
0.31 | 135.13 | 336.48 | 409.97
0.32 | 137.05 | 347.33 | 421.51
0.33 | 138.85 | 358.39 | 433.1
0.34 | 140.74 | 369.2 | 444.57
0.35 | 142.22 | 379.84 | 455.64
0.36 | 143.78 | 390.4 | 466.8
0.37 | 145.14 | 400.67 | 477.8
0.38 | 146.49 | 410.9 | 488.55
0.39 | 147.83 | 420.95 | 499.11
0.4 | 149.05 | 430.64 | 509.55
0.41 | 150.01 | 440.2 | 519.8
0.42 | 151.1 | 449.54 | 529.98
0.43 | 152.13 | 458.64 | 539.81
0.44 | 152.91 | 467.56 | 549.3
0.45 | 154 | 476.07 | 558.8
0.46 | 154.61 | 484.32 | 568.07
0.47 | 155.43 | 492.44 | 576.6
0.48 | 156.23 | 500.14 | 585.5
0.49 | 156.74 | 507.62 | 594.2
0.5 | 157.53 | 514.73 | 602.2

## Tranconductance (mS-mm)
VGS (V) | VDS = 0.100 V | VDS = 0.500 V | VDS = 0.900 V
-0.75 | -0.001524 | -0.00439 | -0.00813
-0.74 | -0.0013315 | -0.00412 | -0.00827
-0.73 | -0.001219 | -0.003315 | -0.00888
-0.72 | -0.0011485 | -0.002985 | -0.00819
-0.71 | -0.001068 | -0.00353 | -0.008325
-0.7 | -0.001086 | -0.003645 | -0.00859
-0.69 | -0.0010105 | -0.003335 | -0.00857
-0.68 | -0.001019 | -0.00301 | -0.009495
-0.67 | -0.0009825 | -0.002905 | -0.009125
-0.66 | -0.000865 | -0.00288 | -0.008415
-0.65 | -0.0007565 | -0.00283 | -0.008535
-0.64 | -0.000727 | -0.003085 | -0.008435
-0.63 | -0.0007295 | -0.00279 | -0.00813
-0.62 | -0.0007355 | -0.002255 | -0.00762
-0.61 | -0.0006925 | -0.0024 | -0.00698
-0.6 | -0.000627 | -0.002345 | -0.00663
-0.59 | -0.0007025 | -0.002165 | -0.006275
-0.58 | -0.000687 | -0.00215 | -0.00671
-0.57 | -0.000567 | -0.001955 | -0.00633
-0.56 | -0.000535 | -0.00199 | -0.00567
-0.55 | -0.000533 | -0.001895 | -0.00561
-0.54 | -0.0004725 | -0.001815 | -0.005985
-0.53 | -0.000454 | -0.0016245 | -0.005445
-0.52 | -0.000343 | -0.0013735 | -0.00402
-0.51 | -0.000266 | -0.0013715 | -0.004385
-0.5 | -0.0003075 | -0.0010335 | -0.00356
-0.49 | -0.0002 | -0.0007495 | -0.00191
-0.48 | -6.9e-05 | -0.000569 | -0.00197
-0.47 | 8.85e-05 | -5e-05 | -0.000285
-0.46 | 0.0002405 | 0.000599 | 0.00191
-0.45 | 0.000471 | 0.001388 | 0.0045
-0.44 | 0.000857 | 0.0025725 | 0.008535
-0.43 | 0.0013085 | 0.0041085 | 0.012935
-0.42 | 0.0019565 | 0.0065545 | 0.02038
-0.41 | 0.002817 | 0.009284 | 0.030505
-0.4 | 0.004027 | 0.012905 | 0.04456
-0.39 | 0.0056455 | 0.01834 | 0.06334
-0.38 | 0.007856 | 0.02588 | 0.08968
-0.37 | 0.0109685 | 0.036195 | 0.129975
-0.36 | 0.016796 | 0.05012 | 0.18
-0.35 | 0.0228635 | 0.069285 | 0.25195
-0.34 | 0.029575 | 0.096285 | 0.35405
-0.33 | 0.04034 | 0.13661 | 0.4911
-0.32 | 0.055465 | 0.18539 | 0.67655
-0.31 | 0.077 | 0.25115 | 0.94635
-0.3 | 0.105765 | 0.3485 | 1.3059
-0.29 | 0.151595 | 0.47795 | 1.77345
-0.28 | 0.20697 | 0.6526 | 2.46425
-0.27 | 0.27115 | 0.8942 | 3.3695
-0.26 | 0.3661 | 1.2101 | 4.517
-0.25 | 0.49755 | 1.6828 | 6.1425
-0.24 | 0.6726 | 2.25445 | 8.29
-0.23 | 0.92 | 2.9755 | 11.2835
-0.22 | 1.2442 | 4.0255 | 15.1575
-0.21 | 1.71715 | 5.391 | 20.005
-0.2 | 2.28355 | 7.2285 | 26.46
-0.19 | 3.0565 | 9.6855 | 35.3
-0.18 | 4.0845 | 12.808 | 46
-0.17 | 5.4075 | 17.0095 | 59.345
-0.16 | 7.195 | 22.31 | 76.89
-0.15 | 9.591 | 29.3 | 97.715
-0.14 | 12.565 | 38.37 | 123.86
-0.13 | 16.6715 | 49.12 | 152.355
-0.12 | 21.945 | 63.135 | 186.55
-0.11 | 28.34 | 80.27 | 225.25
-0.1 | 37.105 | 101.825 | 264.9
-0.09 | 47.23 | 125.495 | 311.35
-0.08 | 60.005 | 154.93 | 361.3
-0.07 | 75.705 | 190.55 | 410
-0.06 | 94.255 | 228.1 | 464.5
-0.05 | 113.175 | 270.4 | 514.45
-0.04 | 138.945 | 311.45 | 560.7
-0.03 | 169.7 | 362.6 | 617.15
-0.02 | 199.3 | 419.55 | 666.65
-0.01 | 235 | 471.8 | 724
0 | 267.7 | 518.65 | 778.5
0.01 | 300 | 569.8 | 803
0.02 | 336.3 | 627.15 | 852
0.03 | 370.05 | 662 | 905
0.04 | 399.65 | 715.6 | 935
0.05 | 428.5 | 764.5 | 972
0.06 | 456.7 | 803 | 1006
0.07 | 475.9 | 850 | 1039
0.08 | 489.55 | 868.5 | 1060
0.09 | 497.15 | 903 | 1083
0.1 | 500.2 | 943 | 1105.5
0.11 | 507.8 | 966 | 1132.5
0.12 | 511 | 992 | 1152
0.13 | 505 | 1015 | 1157.5
0.14 | 495 | 1031 | 1168.5
0.15 | 484.5 | 1058.5 | 1178
0.16 | 474.5 | 1081.5 | 1199.5
0.17 | 451.5 | 1079 | 1204.5
0.18 | 426.5 | 1093 | 1200.5
0.19 | 411 | 1115 | 1217
0.2 | 396 | 1123.5 | 1216.5
0.21 | 381 | 1135 | 1214.5
0.22 | 360.5 | 1130.5 | 1221
0.23 | 332.5 | 1132 | 1215.5
0.24 | 310 | 1141.5 | 1210.5
0.25 | 302.5 | 1140.5 | 1211.5
0.26 | 283 | 1136.5 | 1213
0.27 | 263.5 | 1128 | 1200
0.28 | 254 | 1129.5 | 1190
0.29 | 227.5 | 1131 | 1181.5
0.3 | 215.5 | 1120.5 | 1179
0.31 | 206.5 | 1099 | 1169.5
0.32 | 186 | 1095.5 | 1156.5
0.33 | 184.5 | 1093.5 | 1153
0.34 | 168.5 | 1072.5 | 1127
0.35 | 152 | 1060 | 1111.5
0.36 | 146 | 1041.5 | 1108
0.37 | 135.5 | 1025 | 1087.5
0.38 | 134.5 | 1014 | 1065.5
0.39 | 128 | 987 | 1050
0.4 | 109 | 962.5 | 1034.5
0.41 | 102.5 | 945 | 1021.5
0.42 | 106 | 922 | 1000.5
0.43 | 90.5 | 901 | 966
0.44 | 93.5 | 871.5 | 949.5
0.45 | 85 | 838 | 938.5
0.46 | 71.5 | 818.5 | 890
0.47 | 81 | 791 | 871.5
0.48 | 65.5 | 759 | 880
0.49 | 65 | 729.5 | 835
0.5 | 79 | 711 | 800