## IDS-VDS Characteristic (mA-mm)
VGS (V) | VDS = 0.100 V | VDS = 0.500 V | VDS = 0.900 V
-0.75 | 0.00030322 | 0.0011508 | 0.0037927
-0.74 | 0.00028712 | 0.0011145 | 0.0036902
-0.73 | 0.00027639 | 0.0010777 | 0.0035774
-0.72 | 0.00026341 | 0.0010421 | 0.0034602
-0.71 | 0.00025058 | 0.0010044 | 0.0033511
-0.7 | 0.00024105 | 0.0009643 | 0.0032461
-0.69 | 0.00022842 | 0.0009363 | 0.0031469
-0.68 | 0.00021954 | 0.0008912 | 0.0030613
-0.67 | 0.00020898 | 0.0008597 | 0.0029662
-0.66 | 0.00020026 | 0.000836 | 0.002861
-0.65 | 0.00018878 | 0.0008003 | 0.0027874
-0.64 | 0.00018196 | 0.0007743 | 0.0026919
-0.63 | 0.0001744 | 0.0007477 | 0.0026254
-0.62 | 0.0001658 | 0.000719 | 0.0025408
-0.61 | 0.0001587 | 0.0006946 | 0.0024654
-0.6 | 0.00015249 | 0.0006684 | 0.0023832
-0.59 | 0.00014554 | 0.0006491 | 0.0023032
-0.58 | 0.00013785 | 0.0006241 | 0.0022238
-0.57 | 0.00013261 | 0.0006016 | 0.0021609
-0.56 | 0.00012546 | 0.0005802 | 0.0020879
-0.55 | 0.00012089 | 0.0005599 | 0.0020228
-0.54 | 0.00011512 | 0.0005375 | 0.0019646
-0.53 | 0.00010963 | 0.0005211 | 0.0018996
-0.52 | 0.00010634 | 0.0005062 | 0.0018518
-0.51 | 0.00010244 | 0.00048878 | 0.0017994
-0.5 | 9.877e-05 | 0.00047609 | 0.0017553
-0.49 | 9.557e-05 | 0.00046451 | 0.0017177
-0.48 | 9.431e-05 | 0.0004589 | 0.0016898
-0.47 | 9.422e-05 | 0.00045409 | 0.0016816
-0.46 | 9.447e-05 | 0.0004547 | 0.0016843
-0.45 | 9.764e-05 | 0.000462 | 0.0017118
-0.44 | 0.0001036 | 0.00047779 | 0.0017496
-0.43 | 0.00011354 | 0.00050994 | 0.0018516
-0.42 | 0.00012758 | 0.0005549 | 0.0020027
-0.41 | 0.00014954 | 0.0006298 | 0.0022237
-0.4 | 0.00018059 | 0.000727 | 0.0025547
-0.39 | 0.00022496 | 0.0008692 | 0.0030413
-0.38 | 0.00028832 | 0.001075 | 0.0037487
-0.37 | 0.00037508 | 0.0013593 | 0.0047452
-0.36 | 0.00049614 | 0.0017549 | 0.006219
-0.35 | 0.000693 | 0.0022924 | 0.008158
-0.34 | 0.0009322 | 0.0030819 | 0.010972
-0.33 | 0.0012609 | 0.0041325 | 0.01485
-0.32 | 0.0017137 | 0.0056117 | 0.020188
-0.31 | 0.0023212 | 0.007769 | 0.027703
-0.3 | 0.0031855 | 0.010591 | 0.038386
-0.29 | 0.0043423 | 0.014434 | 0.052865
-0.28 | 0.006111 | 0.019587 | 0.07287
-0.27 | 0.008321 | 0.026927 | 0.09997
-0.26 | 0.011341 | 0.03677 | 0.13743
-0.25 | 0.015433 | 0.05031 | 0.18658
-0.24 | 0.020977 | 0.0688 | 0.25461
-0.23 | 0.028576 | 0.09328 | 0.34699
-0.22 | 0.038708 | 0.12663 | 0.47244
-0.21 | 0.052524 | 0.17232 | 0.6403
-0.2 | 0.07199 | 0.23153 | 0.8579
-0.19 | 0.09761 | 0.31226 | 1.1536
-0.18 | 0.13201 | 0.42092 | 1.5412
-0.17 | 0.17711 | 0.56307 | 2.0538
-0.16 | 0.23771 | 0.7492 | 2.7165
-0.15 | 0.31976 | 0.9998 | 3.5553
-0.14 | 0.42779 | 1.3314 | 4.6364
-0.13 | 0.56985 | 1.744 | 6.004
-0.12 | 0.7532 | 2.2923 | 7.647
-0.11 | 0.9983 | 2.9871 | 9.668
-0.1 | 1.3186 | 3.8821 | 12.058
-0.09 | 1.7312 | 5.0135 | 14.915
-0.08 | 2.261 | 6.383 | 18.23
-0.07 | 2.9273 | 8.076 | 22.067
-0.06 | 3.7677 | 10.133 | 26.379
-0.05 | 4.827 | 12.634 | 31.186
-0.04 | 6.049 | 15.496 | 36.629
-0.03 | 7.601 | 18.931 | 42.513
-0.02 | 9.432 | 22.811 | 48.924
-0.01 | 11.584 | 27.229 | 55.926
0 | 14.086 | 32.211 | 63.44
0.01 | 16.949 | 37.595 | 71.16
0.02 | 20.134 | 43.599 | 79.52
0.03 | 23.688 | 50.121 | 88.37
0.04 | 27.579 | 57.02 | 97.45
0.05 | 31.719 | 64.43 | 107.09
0.06 | 36.173 | 72.22 | 116.77
0.07 | 40.87 | 80.57 | 127.17
0.08 | 45.696 | 89.07 | 137.59
0.09 | 50.657 | 98.03 | 148.35
0.1 | 55.711 | 107.29 | 159.2
0.11 | 60.73 | 116.75 | 170.37
0.12 | 65.89 | 126.79 | 181.9
0.13 | 70.95 | 136.67 | 193.4
0.14 | 75.94 | 146.93 | 205.06
0.15 | 80.78 | 157.35 | 216.67
0.16 | 85.61 | 168.16 | 228.73
0.17 | 90.16 | 178.87 | 240.71
0.18 | 94.6 | 189.73 | 252.79
0.19 | 98.81 | 200.84 | 264.97
0.2 | 102.81 | 212.02 | 276.94
0.21 | 106.77 | 223.34 | 289.32
0.22 | 110.34 | 234.6 | 301.45
0.23 | 113.77 | 245.98 | 313.59
0.24 | 117.11 | 257.34 | 325.81
0.25 | 120.15 | 268.88 | 337.98
0.26 | 123.06 | 280.31 | 350.13
0.27 | 125.73 | 291.49 | 362.25
0.28 | 128.25 | 302.95 | 374.23
0.29 | 130.66 | 314.23 | 385.92
0.3 | 133.08 | 325.47 | 398
0.31 | 135.09 | 336.69 | 409.74
0.32 | 137.07 | 347.62 | 421.39
0.33 | 138.84 | 358.63 | 433.09
0.34 | 140.51 | 369.52 | 444.35
0.35 | 142.42 | 380.16 | 455.65
0.36 | 143.75 | 390.54 | 466.82
0.37 | 145.1 | 401.06 | 477.79
0.38 | 146.45 | 411.32 | 488.68
0.39 | 147.65 | 421.29 | 499.23
0.4 | 148.97 | 431.11 | 509.7
0.41 | 149.98 | 440.51 | 520.03
0.42 | 150.9 | 450.03 | 530.2
0.43 | 151.9 | 459.16 | 539.94
0.44 | 153 | 468.03 | 549.63
0.45 | 153.79 | 476.56 | 559.07
0.46 | 154.61 | 484.96 | 568.44
0.47 | 155.28 | 493.02 | 577
0.48 | 156.01 | 500.79 | 585.8
0.49 | 157.07 | 508.28 | 594.3
0.5 | 157.47 | 515.38 | 602.8

## Tranconductance (mS-mm)
VGS (V) | VDS = 0.100 V | VDS = 0.500 V | VDS = 0.900 V
-0.75 | -0.00161 | -0.00363 | -0.01025
-0.74 | -0.0013415 | -0.003655 | -0.010765
-0.73 | -0.0011855 | -0.00362 | -0.0115
-0.72 | -0.0012905 | -0.003665 | -0.011315
-0.71 | -0.001118 | -0.00389 | -0.010705
-0.7 | -0.001108 | -0.003405 | -0.01021
-0.69 | -0.0010755 | -0.003655 | -0.00924
-0.68 | -0.000972 | -0.00383 | -0.009035
-0.67 | -0.000964 | -0.00276 | -0.010015
-0.66 | -0.00101 | -0.00297 | -0.00894
-0.65 | -0.000915 | -0.003085 | -0.008455
-0.64 | -0.000719 | -0.00263 | -0.0081
-0.63 | -0.000808 | -0.002765 | -0.007555
-0.62 | -0.000785 | -0.002655 | -0.008
-0.61 | -0.0006655 | -0.00253 | -0.00788
-0.6 | -0.000658 | -0.002275 | -0.00811
-0.59 | -0.000732 | -0.002215 | -0.00797
-0.58 | -0.0006465 | -0.002375 | -0.007115
-0.57 | -0.0006195 | -0.002195 | -0.006795
-0.56 | -0.000586 | -0.002085 | -0.006905
-0.55 | -0.000517 | -0.002135 | -0.006165
-0.54 | -0.000563 | -0.00194 | -0.00616
-0.53 | -0.000439 | -0.001565 | -0.00564
-0.52 | -0.0003595 | -0.001616 | -0.00501
-0.51 | -0.0003785 | -0.0015055 | -0.004825
-0.5 | -0.0003435 | -0.0012135 | -0.004085
-0.49 | -0.000223 | -0.0008595 | -0.003275
-0.48 | -6.75e-05 | -0.000521 | -0.001805
-0.47 | 8e-06 | -0.00021 | -0.000275
-0.46 | 0.000171 | 0.0003955 | 0.00151
-0.45 | 0.0004565 | 0.0011545 | 0.003265
-0.44 | 0.000795 | 0.002397 | 0.00699
-0.43 | 0.001199 | 0.0038555 | 0.012655
-0.42 | 0.0018 | 0.005993 | 0.018605
-0.41 | 0.0026505 | 0.008605 | 0.0276
-0.4 | 0.003771 | 0.01197 | 0.04088
-0.39 | 0.0053865 | 0.0174 | 0.0597
-0.38 | 0.007506 | 0.024505 | 0.085195
-0.37 | 0.010391 | 0.033995 | 0.123515
-0.36 | 0.015896 | 0.046655 | 0.17064
-0.35 | 0.021803 | 0.06635 | 0.23765
-0.34 | 0.028395 | 0.092005 | 0.3346
-0.33 | 0.039075 | 0.12649 | 0.4608
-0.32 | 0.053015 | 0.181825 | 0.64265
-0.31 | 0.07359 | 0.248965 | 0.9099
-0.3 | 0.101055 | 0.33325 | 1.2581
-0.29 | 0.146275 | 0.4498 | 1.7242
-0.28 | 0.198935 | 0.62465 | 2.35525
-0.27 | 0.2615 | 0.85915 | 3.228
-0.26 | 0.3556 | 1.16915 | 4.3305
-0.25 | 0.4818 | 1.6015 | 5.859
-0.24 | 0.65715 | 2.1485 | 8.0205
-0.23 | 0.88655 | 2.8915 | 10.8915
-0.22 | 1.1974 | 3.952 | 14.6655
-0.21 | 1.6641 | 5.245 | 19.273
-0.2 | 2.2543 | 6.997 | 25.665
-0.19 | 3.001 | 9.4695 | 34.165
-0.18 | 3.975 | 12.5405 | 45.01
-0.17 | 5.285 | 16.414 | 58.765
-0.16 | 7.1325 | 21.8365 | 75.075
-0.15 | 9.504 | 29.11 | 95.995
-0.14 | 12.5045 | 37.21 | 122.435
-0.13 | 16.2705 | 48.045 | 150.53
-0.12 | 21.4225 | 62.155 | 183.2
-0.11 | 28.27 | 79.49 | 220.55
-0.1 | 36.645 | 101.32 | 262.35
-0.09 | 47.12 | 125.045 | 308.6
-0.08 | 59.805 | 153.125 | 357.6
-0.07 | 75.335 | 187.5 | 407.45
-0.06 | 94.985 | 227.9 | 455.95
-0.05 | 114.065 | 268.15 | 512.5
-0.04 | 138.7 | 314.85 | 566.35
-0.03 | 169.15 | 365.75 | 614.75
-0.02 | 199.15 | 414.9 | 670.65
-0.01 | 232.7 | 470 | 725.8
0 | 268.25 | 518.3 | 761.7
0.01 | 302.4 | 569.4 | 804
0.02 | 336.95 | 626.3 | 860.5
0.03 | 372.25 | 671.05 | 896.5
0.04 | 401.55 | 715.45 | 936
0.05 | 429.7 | 760 | 966
0.06 | 457.55 | 807 | 1004
0.07 | 476.15 | 842.5 | 1041
0.08 | 489.35 | 873 | 1059
0.09 | 500.75 | 911 | 1080.5
0.1 | 503.65 | 936 | 1101
0.11 | 508.95 | 975 | 1135
0.12 | 511 | 996 | 1151.5
0.13 | 502.5 | 1007 | 1158
0.14 | 491.5 | 1034 | 1163.5
0.15 | 483.5 | 1061.5 | 1183.5
0.16 | 469 | 1076 | 1202
0.17 | 449.5 | 1078.5 | 1203
0.18 | 432.5 | 1098.5 | 1213
0.19 | 410.5 | 1114.5 | 1207.5
0.2 | 398 | 1125 | 1217.5
0.21 | 376.5 | 1129 | 1225.5
0.22 | 350 | 1132 | 1213.5
0.23 | 338.5 | 1137 | 1218
0.24 | 319 | 1145 | 1219.5
0.25 | 297.5 | 1148.5 | 1216
0.26 | 279 | 1130.5 | 1213.5
0.27 | 259.5 | 1132 | 1205
0.28 | 246.5 | 1137 | 1183.5
0.29 | 241.5 | 1126 | 1188.5
0.3 | 221.5 | 1123 | 1191
0.31 | 199.5 | 1107.5 | 1169.5
0.32 | 187.5 | 1097 | 1167.5
0.33 | 172 | 1095 | 1148
0.34 | 179 | 1076.5 | 1128
0.35 | 162 | 1051 | 1123.5
0.36 | 134 | 1045 | 1107
0.37 | 135 | 1039 | 1093
0.38 | 127.5 | 1011.5 | 1072
0.39 | 126 | 989.5 | 1051
0.4 | 116.5 | 961 | 1040
0.41 | 96.5 | 946 | 1025
0.42 | 96 | 932.5 | 995.5
0.43 | 105 | 900 | 971.5
0.44 | 94.5 | 870 | 956.5
0.45 | 80.5 | 846.5 | 940.5
0.46 | 74.5 | 823 | 896.5
0.47 | 70 | 791.5 | 868
0.48 | 89.5 | 763 | 865
0.49 | 73 | 729.5 | 850
0.5 | 40 | 710 | 850