## IDS-VDS Characteristic (mA-mm)
VGS (V) | VDS = 0.100 V | VDS = 0.500 V | VDS = 0.900 V
-0.75 | 0.00031227 | 0.0012318 | 0.0039771
-0.74 | 0.00029614 | 0.0011844 | 0.0038699
-0.73 | 0.00028391 | 0.0011524 | 0.0037266
-0.72 | 0.00027179 | 0.0011094 | 0.0036454
-0.71 | 0.0002604 | 0.0010676 | 0.0035325
-0.7 | 0.00024802 | 0.0010292 | 0.0034317
-0.69 | 0.00023692 | 0.0009907 | 0.0033273
-0.68 | 0.00022569 | 0.0009625 | 0.00323
-0.67 | 0.00021568 | 0.0009242 | 0.0031198
-0.66 | 0.00020649 | 0.0008971 | 0.0030373
-0.65 | 0.00019647 | 0.0008624 | 0.002936
-0.64 | 0.00018794 | 0.00083 | 0.0028543
-0.63 | 0.00017892 | 0.0008045 | 0.0027483
-0.62 | 0.00017245 | 0.000774 | 0.0026696
-0.61 | 0.00016431 | 0.0007425 | 0.002582
-0.6 | 0.00015604 | 0.0007186 | 0.0024933
-0.59 | 0.0001492 | 0.00069 | 0.0024373
-0.58 | 0.00014325 | 0.0006639 | 0.0023486
-0.57 | 0.00013588 | 0.0006401 | 0.002264
-0.56 | 0.00013073 | 0.0006169 | 0.0022085
-0.55 | 0.00012386 | 0.0005965 | 0.0021344
-0.54 | 0.00011873 | 0.0005727 | 0.0020678
-0.53 | 0.00011341 | 0.0005527 | 0.0020078
-0.52 | 0.00010931 | 0.0005356 | 0.0019675
-0.51 | 0.00010501 | 0.000522 | 0.0019105
-0.5 | 0.00010186 | 0.0005084 | 0.0018653
-0.49 | 9.885e-05 | 0.00049793 | 0.001812
-0.48 | 9.731e-05 | 0.00049261 | 0.0017881
-0.47 | 9.632e-05 | 0.00048585 | 0.0017751
-0.46 | 9.783e-05 | 0.00048618 | 0.0017799
-0.45 | 0.00010069 | 0.00049356 | 0.0018003
-0.44 | 0.00010655 | 0.00051302 | 0.0018646
-0.43 | 0.00011597 | 0.00054181 | 0.0019634
-0.42 | 0.00013161 | 0.0005884 | 0.0021192
-0.41 | 0.00015465 | 0.0006594 | 0.0023483
-0.4 | 0.00018728 | 0.0007635 | 0.0027029
-0.39 | 0.00023375 | 0.0009139 | 0.0032151
-0.38 | 0.00029864 | 0.001126 | 0.0039577
-0.37 | 0.00038928 | 0.0014205 | 0.0049923
-0.36 | 0.00051558 | 0.0018314 | 0.006515
-0.35 | 0.0007204 | 0.0024049 | 0.008579
-0.34 | 0.0009703 | 0.003208 | 0.01148
-0.33 | 0.0013077 | 0.0042927 | 0.015591
-0.32 | 0.0017762 | 0.005909 | 0.021185
-0.31 | 0.0024134 | 0.008022 | 0.029131
-0.3 | 0.0033041 | 0.010946 | 0.039846
-0.29 | 0.0045025 | 0.014928 | 0.054892
-0.28 | 0.006307 | 0.020321 | 0.0759
-0.27 | 0.008586 | 0.027889 | 0.10396
-0.26 | 0.011711 | 0.037986 | 0.14251
-0.25 | 0.015923 | 0.05195 | 0.19418
-0.24 | 0.021666 | 0.07171 | 0.26495
-0.23 | 0.029507 | 0.09692 | 0.36042
-0.22 | 0.03994 | 0.13078 | 0.48916
-0.21 | 0.054244 | 0.17696 | 0.6594
-0.2 | 0.07435 | 0.23914 | 0.8931
-0.19 | 0.10044 | 0.32231 | 1.1948
-0.18 | 0.13526 | 0.43437 | 1.5971
-0.17 | 0.1825 | 0.581 | 2.123
-0.16 | 0.24437 | 0.774 | 2.7886
-0.15 | 0.32666 | 1.026 | 3.6508
-0.14 | 0.4373 | 1.3617 | 4.7528
-0.13 | 0.5796 | 1.7912 | 6.167
-0.12 | 0.768 | 2.3496 | 7.79
-0.11 | 1.0194 | 3.0538 | 9.865
-0.1 | 1.3436 | 3.9626 | 12.33
-0.09 | 1.7671 | 5.1073 | 15.209
-0.08 | 2.3053 | 6.497 | 18.626
-0.07 | 2.9715 | 8.228 | 22.448
-0.06 | 3.8255 | 10.3 | 26.801
-0.05 | 4.8801 | 12.825 | 31.701
-0.04 | 6.123 | 15.754 | 37.097
-0.03 | 7.674 | 19.183 | 42.973
-0.02 | 9.528 | 23.053 | 49.439
-0.01 | 11.7 | 27.507 | 56.359
0 | 14.208 | 32.543 | 63.96
0.01 | 17.082 | 38.032 | 71.81
0.02 | 20.203 | 43.988 | 80.03
0.03 | 23.796 | 50.481 | 88.89
0.04 | 27.655 | 57.44 | 98.04
0.05 | 31.804 | 64.78 | 107.49
0.06 | 36.232 | 72.65 | 117.31
0.07 | 40.896 | 80.91 | 127.63
0.08 | 45.739 | 89.48 | 137.91
0.09 | 50.671 | 98.38 | 148.74
0.1 | 55.704 | 107.49 | 159.68
0.11 | 60.67 | 117.07 | 170.76
0.12 | 65.81 | 127.01 | 182.36
0.13 | 70.88 | 137.07 | 193.65
0.14 | 75.88 | 147.27 | 205.35
0.15 | 80.77 | 157.56 | 217.09
0.16 | 85.55 | 168.45 | 229.09
0.17 | 90.09 | 179.1 | 241.02
0.18 | 94.52 | 190 | 252.97
0.19 | 98.68 | 201.07 | 265.06
0.2 | 102.62 | 212.14 | 277.2
0.21 | 106.57 | 223.52 | 289.44
0.22 | 110.22 | 234.77 | 301.51
0.23 | 113.73 | 246.06 | 313.67
0.24 | 116.89 | 257.26 | 325.83
0.25 | 119.87 | 268.81 | 338.11
0.26 | 122.8 | 280.16 | 350.14
0.27 | 125.55 | 291.52 | 361.99
0.28 | 128.13 | 302.97 | 374.05
0.29 | 130.53 | 313.95 | 385.98
0.3 | 132.69 | 325.34 | 397.8
0.31 | 134.73 | 336.44 | 409.65
0.32 | 136.85 | 347.49 | 421.18
0.33 | 138.69 | 358.39 | 432.73
0.34 | 140.41 | 369.13 | 444.15
0.35 | 141.94 | 379.74 | 455.35
0.36 | 143.28 | 390.3 | 466.35
0.37 | 144.98 | 400.73 | 477.45
0.38 | 146.25 | 410.75 | 488.17
0.39 | 147.45 | 420.75 | 498.84
0.4 | 148.54 | 430.54 | 509.21
0.41 | 149.62 | 440.08 | 519.34
0.42 | 150.78 | 449.63 | 529.62
0.43 | 151.78 | 458.54 | 539.46
0.44 | 152.56 | 467.43 | 549.03
0.45 | 153.36 | 475.96 | 558.52
0.46 | 154.37 | 484.39 | 567.74
0.47 | 155.12 | 492.37 | 576.6
0.48 | 155.85 | 500.06 | 585.4
0.49 | 156.37 | 507.52 | 593.8
0.5 | 156.99 | 514.73 | 602

## Tranconductance (mS-mm)
VGS (V) | VDS = 0.100 V | VDS = 0.500 V | VDS = 0.900 V
-0.75 | -0.001613 | -0.00474 | -0.01072
-0.74 | -0.001418 | -0.00397 | -0.012525
-0.73 | -0.0012175 | -0.00375 | -0.011225
-0.72 | -0.0011755 | -0.00424 | -0.009705
-0.71 | -0.0011885 | -0.00401 | -0.010685
-0.7 | -0.001174 | -0.003845 | -0.01026
-0.69 | -0.0011165 | -0.003335 | -0.010085
-0.68 | -0.001062 | -0.003325 | -0.010375
-0.67 | -0.00096 | -0.00327 | -0.009635
-0.66 | -0.0009605 | -0.00309 | -0.00919
-0.65 | -0.0009275 | -0.003355 | -0.00915
-0.64 | -0.0008775 | -0.002895 | -0.009385
-0.63 | -0.0007745 | -0.0028 | -0.009235
-0.62 | -0.0007305 | -0.0031 | -0.008315
-0.61 | -0.0008205 | -0.00277 | -0.008815
-0.6 | -0.0007555 | -0.002625 | -0.007235
-0.59 | -0.0006395 | -0.002735 | -0.007235
-0.58 | -0.000666 | -0.002495 | -0.008665
-0.57 | -0.000626 | -0.00235 | -0.007005
-0.56 | -0.000601 | -0.00218 | -0.00648
-0.55 | -0.0006 | -0.00221 | -0.007035
-0.54 | -0.0005225 | -0.00219 | -0.00633
-0.53 | -0.000471 | -0.001855 | -0.005015
-0.52 | -0.00042 | -0.001535 | -0.004865
-0.51 | -0.0003725 | -0.00136 | -0.00511
-0.5 | -0.000308 | -0.0012035 | -0.004925
-0.49 | -0.0002275 | -0.0007895 | -0.00386
-0.48 | -0.0001265 | -0.000604 | -0.001845
-0.47 | 2.6e-05 | -0.0003215 | -0.00041
-0.46 | 0.0002185 | 0.0003855 | 0.00126
-0.45 | 0.000436 | 0.001342 | 0.004235
-0.44 | 0.000764 | 0.0024125 | 0.008155
-0.43 | 0.001253 | 0.003769 | 0.01273
-0.42 | 0.001934 | 0.0058795 | 0.019245
-0.41 | 0.0027835 | 0.008755 | 0.029185
-0.4 | 0.003955 | 0.012725 | 0.04334
-0.39 | 0.005568 | 0.018125 | 0.06274
-0.38 | 0.0077765 | 0.02533 | 0.08886
-0.37 | 0.010847 | 0.03527 | 0.127865
-0.36 | 0.016556 | 0.04922 | 0.179335
-0.35 | 0.022736 | 0.06883 | 0.24825
-0.34 | 0.029365 | 0.09439 | 0.3506
-0.33 | 0.040295 | 0.13505 | 0.48525
-0.32 | 0.055285 | 0.186465 | 0.677
-0.31 | 0.076395 | 0.25185 | 0.93305
-0.3 | 0.104455 | 0.3453 | 1.28805
-0.29 | 0.150145 | 0.46875 | 1.8027
-0.28 | 0.204175 | 0.64805 | 2.4534
-0.27 | 0.2702 | 0.88325 | 3.3305
-0.26 | 0.36685 | 1.20305 | 4.511
-0.25 | 0.49775 | 1.6862 | 6.122
-0.24 | 0.6792 | 2.2485 | 8.312
-0.23 | 0.9137 | 2.9535 | 11.2105
-0.22 | 1.23685 | 4.002 | 14.949
-0.21 | 1.7205 | 5.418 | 20.197
-0.2 | 2.3098 | 7.2675 | 26.77
-0.19 | 3.0455 | 9.7615 | 35.2
-0.18 | 4.103 | 12.9345 | 46.41
-0.17 | 5.4555 | 16.9815 | 59.575
-0.16 | 7.208 | 22.25 | 76.39
-0.15 | 9.6465 | 29.385 | 98.21
-0.14 | 12.647 | 38.26 | 125.81
-0.13 | 16.535 | 49.395 | 151.86
-0.12 | 21.99 | 63.13 | 184.9
-0.11 | 28.78 | 80.65 | 227
-0.1 | 37.385 | 102.675 | 267.2
-0.09 | 48.085 | 126.72 | 314.8
-0.08 | 60.22 | 156.035 | 361.95
-0.07 | 76.01 | 190.15 | 408.75
-0.06 | 95.43 | 229.85 | 462.65
-0.05 | 114.875 | 272.7 | 514.8
-0.04 | 139.695 | 317.9 | 563.6
-0.03 | 170.25 | 364.95 | 617.1
-0.02 | 201.3 | 416.2 | 669.3
-0.01 | 234 | 474.5 | 726.05
0 | 269.1 | 526.25 | 772.55
0.01 | 299.75 | 572.25 | 803.5
0.02 | 335.7 | 622.45 | 854
0.03 | 372.6 | 672.6 | 900.5
0.04 | 400.4 | 714.95 | 930
0.05 | 428.85 | 760.5 | 963.5
0.06 | 454.6 | 806.5 | 1007
0.07 | 475.35 | 841.5 | 1030
0.08 | 488.75 | 873.5 | 1055.5
0.09 | 498.25 | 900.5 | 1088.5
0.1 | 499.95 | 934.5 | 1101
0.11 | 505.3 | 976 | 1134
0.12 | 510.5 | 1000 | 1144.5
0.13 | 503.5 | 1013 | 1149.5
0.14 | 494.5 | 1024.5 | 1172
0.15 | 483.5 | 1059 | 1187
0.16 | 466 | 1077 | 1196.5
0.17 | 448.5 | 1077.5 | 1194
0.18 | 429.5 | 1098.5 | 1202
0.19 | 405 | 1107 | 1211.5
0.2 | 394.5 | 1122.5 | 1219
0.21 | 380 | 1131.5 | 1215.5
0.22 | 358 | 1127 | 1211.5
0.23 | 333.5 | 1124.5 | 1216
0.24 | 307 | 1137.5 | 1222
0.25 | 295.5 | 1145 | 1215.5
0.26 | 284 | 1135.5 | 1194
0.27 | 266.5 | 1140.5 | 1195.5
0.28 | 249 | 1121.5 | 1199.5
0.29 | 228 | 1118.5 | 1187.5
0.3 | 210 | 1124.5 | 1183.5
0.31 | 208 | 1107.5 | 1169
0.32 | 198 | 1097.5 | 1154
0.33 | 178 | 1082 | 1148.5
0.34 | 162.5 | 1067.5 | 1131
0.35 | 143.5 | 1058.5 | 1110
0.36 | 152 | 1049.5 | 1105
0.37 | 148.5 | 1022.5 | 1091
0.38 | 123.5 | 1001 | 1069.5
0.39 | 114.5 | 989.5 | 1052
0.4 | 108.5 | 966.5 | 1025
0.41 | 112 | 954.5 | 1020.5
0.42 | 108 | 923 | 1006
0.43 | 89 | 890 | 970.5
0.44 | 79 | 871 | 953
0.45 | 90.5 | 848 | 935.5
0.46 | 88 | 820.5 | 904
0.47 | 74 | 783.5 | 883
0.48 | 62.5 | 757.5 | 860
0.49 | 57 | 733.5 | 830
0.5 | 62 | 721 | 820