## IDS-VDS Characteristic (mA-mm)
VGS (V) | VDS = 0.100 V | VDS = 0.500 V | VDS = 0.900 V
-0.75 | 0.00026435 | 0.0010123 | 0.0032979
-0.74 | 0.00025129 | 0.0009769 | 0.0031833
-0.73 | 0.000239 | 0.0009563 | 0.0030947
-0.72 | 0.00022822 | 0.0009105 | 0.0030107
-0.71 | 0.00021908 | 0.0008809 | 0.0029144
-0.7 | 0.00020966 | 0.0008526 | 0.0028228
-0.69 | 0.000201 | 0.0008175 | 0.0027283
-0.68 | 0.00019164 | 0.0007936 | 0.0026719
-0.67 | 0.00018322 | 0.0007691 | 0.0025742
-0.66 | 0.00017389 | 0.0007345 | 0.0025047
-0.65 | 0.00016626 | 0.0007069 | 0.0024149
-0.64 | 0.00016004 | 0.0006841 | 0.0023584
-0.63 | 0.0001535 | 0.00066 | 0.0022776
-0.62 | 0.00014609 | 0.000632 | 0.0022122
-0.61 | 0.00013956 | 0.000611 | 0.0021456
-0.6 | 0.00013337 | 0.0005917 | 0.0020609
-0.59 | 0.0001279 | 0.0005679 | 0.0019996
-0.58 | 0.0001226 | 0.0005505 | 0.0019319
-0.57 | 0.00011668 | 0.0005296 | 0.0018696
-0.56 | 0.00011226 | 0.0005084 | 0.0018067
-0.55 | 0.0001065 | 0.00049378 | 0.0017517
-0.54 | 0.00010113 | 0.00047707 | 0.0017071
-0.53 | 9.716e-05 | 0.00046034 | 0.0016588
-0.52 | 9.364e-05 | 0.00044815 | 0.0016115
-0.51 | 9.015e-05 | 0.00043649 | 0.0015767
-0.5 | 8.763e-05 | 0.00042428 | 0.0015401
-0.49 | 8.6e-05 | 0.00041748 | 0.0015181
-0.48 | 8.473e-05 | 0.00041145 | 0.0014977
-0.47 | 8.546e-05 | 0.00040884 | 0.0014997
-0.46 | 8.74e-05 | 0.0004148 | 0.0015189
-0.45 | 9.17e-05 | 0.00042532 | 0.0015555
-0.44 | 9.907e-05 | 0.00044638 | 0.0016319
-0.43 | 0.00011 | 0.00048042 | 0.0017518
-0.42 | 0.00012711 | 0.00053518 | 0.0019251
-0.41 | 0.00015088 | 0.0006228 | 0.0021924
-0.4 | 0.00018596 | 0.0007355 | 0.0025793
-0.39 | 0.00023505 | 0.0008992 | 0.003139
-0.38 | 0.00030367 | 0.0011223 | 0.0038968
-0.37 | 0.00039734 | 0.001434 | 0.0050313
-0.36 | 0.00052966 | 0.0018767 | 0.006664
-0.35 | 0.0007475 | 0.0024826 | 0.008866
-0.34 | 0.0010064 | 0.0033277 | 0.011963
-0.33 | 0.0013556 | 0.0044781 | 0.01628
-0.32 | 0.0018487 | 0.006208 | 0.022255
-0.31 | 0.0025141 | 0.008394 | 0.030362
-0.3 | 0.0034479 | 0.011467 | 0.041979
-0.29 | 0.0046949 | 0.015612 | 0.05758
-0.28 | 0.006582 | 0.021342 | 0.07932
-0.27 | 0.008953 | 0.02924 | 0.10855
-0.26 | 0.01218 | 0.039809 | 0.14895
-0.25 | 0.016552 | 0.05433 | 0.20253
-0.24 | 0.022516 | 0.07435 | 0.27567
-0.23 | 0.030644 | 0.10088 | 0.37581
-0.22 | 0.041553 | 0.13574 | 0.50594
-0.21 | 0.056234 | 0.18386 | 0.6875
-0.2 | 0.07713 | 0.2471 | 0.9224
-0.19 | 0.10402 | 0.33274 | 1.2294
-0.18 | 0.13995 | 0.44728 | 1.6449
-0.17 | 0.18765 | 0.5954 | 2.1793
-0.16 | 0.25136 | 0.7964 | 2.8545
-0.15 | 0.33569 | 1.0532 | 3.7446
-0.14 | 0.44938 | 1.3983 | 4.8688
-0.13 | 0.5956 | 1.8402 | 6.272
-0.12 | 0.793 | 2.4044 | 7.965
-0.11 | 1.0436 | 3.1314 | 10.031
-0.1 | 1.3761 | 4.0461 | 12.52
-0.09 | 1.8046 | 5.2104 | 15.468
-0.08 | 2.3468 | 6.631 | 18.863
-0.07 | 3.0387 | 8.37 | 22.666
-0.06 | 3.8926 | 10.476 | 27.122
-0.05 | 4.9736 | 13.001 | 32.107
-0.04 | 6.227 | 15.978 | 37.507
-0.03 | 7.804 | 19.434 | 43.448
-0.02 | 9.642 | 23.438 | 49.92
-0.01 | 11.851 | 27.855 | 56.927
0 | 14.406 | 32.955 | 64.55
0.01 | 17.258 | 38.45 | 72.46
0.02 | 20.49 | 44.499 | 80.75
0.03 | 24.067 | 50.94 | 89.55
0.04 | 27.953 | 57.96 | 98.79
0.05 | 32.14 | 65.31 | 108.38
0.06 | 36.58 | 73.26 | 118.23
0.07 | 41.25 | 81.6 | 128.49
0.08 | 46.132 | 90.28 | 138.87
0.09 | 51.11 | 99.31 | 149.71
0.1 | 56.168 | 108.38 | 160.67
0.11 | 61.15 | 118.04 | 171.93
0.12 | 66.3 | 127.97 | 183.47
0.13 | 71.41 | 137.99 | 194.84
0.14 | 76.42 | 148.26 | 206.59
0.15 | 81.31 | 158.76 | 218.35
0.16 | 86.07 | 169.51 | 230.33
0.17 | 90.66 | 180.3 | 242.33
0.18 | 95.04 | 191.35 | 254.3
0.19 | 99.35 | 202.14 | 266.41
0.2 | 103.34 | 213.42 | 278.66
0.21 | 107.19 | 224.82 | 290.92
0.22 | 110.84 | 236.16 | 302.89
0.23 | 114.34 | 247.54 | 315.25
0.24 | 117.57 | 258.74 | 327.34
0.25 | 120.68 | 270.3 | 339.53
0.26 | 123.49 | 281.63 | 351.7
0.27 | 126.18 | 293.01 | 363.56
0.28 | 128.86 | 304.37 | 375.61
0.29 | 131.16 | 315.53 | 387.52
0.3 | 133.4 | 326.94 | 399.43
0.31 | 135.48 | 338.01 | 411.17
0.32 | 137.33 | 349.04 | 422.7
0.33 | 139.38 | 359.95 | 434.33
0.34 | 140.96 | 370.83 | 445.73
0.35 | 142.6 | 381.44 | 457.01
0.36 | 144.15 | 391.94 | 467.97
0.37 | 145.55 | 402.38 | 479.14
0.38 | 146.93 | 412.47 | 489.9
0.39 | 148.09 | 422.46 | 500.52
0.4 | 149.25 | 432.21 | 510.99
0.41 | 150.34 | 441.76 | 520.99
0.42 | 151.6 | 451.22 | 531.27
0.43 | 152.34 | 460.2 | 541.09
0.44 | 153.26 | 469.1 | 550.73
0.45 | 154.12 | 477.61 | 560.2
0.46 | 154.8 | 486 | 569.33
0.47 | 155.84 | 493.93 | 578
0.48 | 156.39 | 501.65 | 587.2
0.49 | 157.11 | 509.05 | 595.6
0.5 | 157.79 | 516.19 | 603.8

## Tranconductance (mS-mm)
VGS (V) | VDS = 0.100 V | VDS = 0.500 V | VDS = 0.900 V
-0.75 | -0.001306 | -0.00354 | -0.01146
-0.74 | -0.0012675 | -0.0028 | -0.01016
-0.73 | -0.0011535 | -0.00332 | -0.00863
-0.72 | -0.000996 | -0.00377 | -0.009015
-0.71 | -0.000928 | -0.002895 | -0.009395
-0.7 | -0.000904 | -0.00317 | -0.009305
-0.69 | -0.000901 | -0.00295 | -0.007545
-0.68 | -0.000889 | -0.00242 | -0.007705
-0.67 | -0.0008875 | -0.002955 | -0.00836
-0.66 | -0.000848 | -0.00311 | -0.007965
-0.65 | -0.0006925 | -0.00252 | -0.007315
-0.64 | -0.000638 | -0.002345 | -0.006865
-0.63 | -0.0006975 | -0.002605 | -0.00731
-0.62 | -0.000697 | -0.00245 | -0.0066
-0.61 | -0.000636 | -0.002015 | -0.007565
-0.6 | -0.000583 | -0.002155 | -0.0073
-0.59 | -0.0005385 | -0.00206 | -0.00645
-0.58 | -0.000561 | -0.001915 | -0.0065
-0.57 | -0.000517 | -0.002105 | -0.00626
-0.56 | -0.000509 | -0.001791 | -0.005895
-0.55 | -0.0005565 | -0.0015665 | -0.00498
-0.54 | -0.000467 | -0.001672 | -0.004645
-0.53 | -0.0003745 | -0.001446 | -0.00478
-0.52 | -0.0003505 | -0.0011925 | -0.004105
-0.51 | -0.0003005 | -0.0011935 | -0.00357
-0.5 | -0.0002075 | -0.0009505 | -0.00293
-0.49 | -0.000145 | -0.0006415 | -0.00212
-0.48 | -2.7e-05 | -0.000432 | -0.00092
-0.47 | 0.0001335 | 0.0001675 | 0.00106
-0.46 | 0.000312 | 0.000824 | 0.00279
-0.45 | 0.0005835 | 0.001579 | 0.00565
-0.44 | 0.000915 | 0.002755 | 0.009815
-0.43 | 0.001402 | 0.00444 | 0.01466
-0.42 | 0.002044 | 0.007119 | 0.02203
-0.41 | 0.0029425 | 0.010016 | 0.03271
-0.4 | 0.0042085 | 0.01382 | 0.04733
-0.39 | 0.0058855 | 0.01934 | 0.065875
-0.38 | 0.0081145 | 0.02674 | 0.094615
-0.37 | 0.0112995 | 0.03772 | 0.13836
-0.36 | 0.017508 | 0.05243 | 0.191735
-0.35 | 0.023837 | 0.07255 | 0.26495
-0.34 | 0.030405 | 0.099775 | 0.3707
-0.33 | 0.042115 | 0.144015 | 0.5146
-0.32 | 0.057925 | 0.195795 | 0.7041
-0.31 | 0.07996 | 0.26295 | 0.9862
-0.3 | 0.10904 | 0.3609 | 1.3609
-0.29 | 0.156705 | 0.49375 | 1.86705
-0.28 | 0.212905 | 0.6814 | 2.5485
-0.27 | 0.2799 | 0.92335 | 3.4815
-0.26 | 0.37995 | 1.2545 | 4.699
-0.25 | 0.5168 | 1.72705 | 6.336
-0.24 | 0.7046 | 2.3275 | 8.664
-0.23 | 0.95185 | 3.0695 | 11.5135
-0.22 | 1.2795 | 4.149 | 15.5845
-0.21 | 1.77885 | 5.568 | 20.823
-0.2 | 2.3893 | 7.444 | 27.095
-0.19 | 3.141 | 10.009 | 36.125
-0.18 | 4.1815 | 13.133 | 47.495
-0.17 | 5.5705 | 17.456 | 60.48
-0.16 | 7.402 | 22.89 | 78.265
-0.15 | 9.901 | 30.095 | 100.715
-0.14 | 12.9955 | 39.35 | 126.37
-0.13 | 17.181 | 50.305 | 154.81
-0.12 | 22.4 | 64.56 | 187.95
-0.11 | 29.155 | 82.085 | 227.75
-0.1 | 38.05 | 103.95 | 271.85
-0.09 | 48.535 | 129.245 | 317.15
-0.08 | 61.705 | 157.98 | 359.9
-0.07 | 77.29 | 192.25 | 412.95
-0.06 | 96.745 | 231.55 | 472.05
-0.05 | 116.72 | 275.1 | 519.25
-0.04 | 141.52 | 321.65 | 567.05
-0.03 | 170.75 | 373 | 620.65
-0.02 | 202.35 | 421.05 | 673.95
-0.01 | 238.2 | 475.85 | 731.5
0 | 270.35 | 529.75 | 776.65
0.01 | 304.2 | 577.2 | 810
0.02 | 340.45 | 624.5 | 854.5
0.03 | 373.15 | 673.05 | 902
0.04 | 403.65 | 718.5 | 941.5
0.05 | 431.35 | 765 | 972
0.06 | 455.5 | 814.5 | 1005.5
0.07 | 477.6 | 851 | 1032
0.08 | 493 | 885.5 | 1061
0.09 | 501.8 | 905 | 1090
0.1 | 502 | 936.5 | 1111
0.11 | 506.6 | 979.5 | 1140
0.12 | 513 | 997.5 | 1145.5
0.13 | 506 | 1014.5 | 1156
0.14 | 495 | 1038.5 | 1175.5
0.15 | 482.5 | 1062.5 | 1187
0.16 | 467.5 | 1077 | 1199
0.17 | 448.5 | 1092 | 1198.5
0.18 | 434.5 | 1092 | 1204
0.19 | 415 | 1103.5 | 1218
0.2 | 392 | 1134 | 1225.5
0.21 | 375 | 1137 | 1211.5
0.22 | 357.5 | 1136 | 1216.5
0.23 | 336.5 | 1129 | 1222.5
0.24 | 317 | 1138 | 1214
0.25 | 296 | 1144.5 | 1218
0.26 | 275 | 1135.5 | 1201.5
0.27 | 268.5 | 1137 | 1195.5
0.28 | 249 | 1126 | 1198
0.29 | 227 | 1128.5 | 1191
0.3 | 216 | 1124 | 1182.5
0.31 | 196.5 | 1105 | 1163.5
0.32 | 195 | 1097 | 1158
0.33 | 181.5 | 1089.5 | 1151.5
0.34 | 161 | 1074.5 | 1134
0.35 | 159.5 | 1055.5 | 1112
0.36 | 147.5 | 1047 | 1106.5
0.37 | 139 | 1026.5 | 1096.5
0.38 | 127 | 1004 | 1069
0.39 | 116 | 987 | 1054.5
0.4 | 112.5 | 965 | 1023.5
0.41 | 117.5 | 950.5 | 1014
0.42 | 100 | 922 | 1005
0.43 | 83 | 894 | 973
0.44 | 89 | 870.5 | 955.5
0.45 | 77 | 845 | 930
0.46 | 86 | 816 | 890
0.47 | 79.5 | 782.5 | 893.5
0.48 | 63.5 | 756 | 880
0.49 | 70 | 727 | 830
0.5 | 68 | 714 | 820