## IDS-VDS Characteristic (mA-mm)
VGS (V) | VDS = 0.100 V | VDS = 0.500 V | VDS = 0.900 V
-0.75 | 0.00029777 | 0.0011395 | 0.0037165
-0.74 | 0.00028534 | 0.0011046 | 0.003616
-0.73 | 0.00027173 | 0.0010649 | 0.0034973
-0.72 | 0.00026161 | 0.001031 | 0.0033945
-0.71 | 0.00024836 | 0.0009884 | 0.0032751
-0.7 | 0.00023635 | 0.0009607 | 0.0032052
-0.69 | 0.00022581 | 0.0009262 | 0.0031043
-0.68 | 0.00021612 | 0.0008886 | 0.0030144
-0.67 | 0.00020595 | 0.0008576 | 0.0029065
-0.66 | 0.00019774 | 0.0008234 | 0.0028227
-0.65 | 0.00018927 | 0.0007904 | 0.0027408
-0.64 | 0.00018049 | 0.0007682 | 0.002653
-0.63 | 0.00017186 | 0.0007425 | 0.0025642
-0.62 | 0.0001629 | 0.0007082 | 0.002475
-0.61 | 0.0001572 | 0.0006856 | 0.0024167
-0.6 | 0.00014943 | 0.0006545 | 0.0023396
-0.59 | 0.00014266 | 0.0006349 | 0.0022724
-0.58 | 0.00013711 | 0.000609 | 0.0022057
-0.57 | 0.0001293 | 0.0005882 | 0.0021211
-0.56 | 0.00012476 | 0.0005698 | 0.0020596
-0.55 | 0.00011733 | 0.0005503 | 0.0020071
-0.54 | 0.00011295 | 0.0005343 | 0.0019354
-0.53 | 0.00010812 | 0.0005169 | 0.0018727
-0.52 | 0.0001038 | 0.0005008 | 0.0018343
-0.51 | 9.973e-05 | 0.000484 | 0.0017833
-0.5 | 9.583e-05 | 0.00047166 | 0.0017361
-0.49 | 9.428e-05 | 0.00046203 | 0.001711
-0.48 | 9.21e-05 | 0.00045338 | 0.001689
-0.47 | 9.237e-05 | 0.00044974 | 0.0016814
-0.46 | 9.392e-05 | 0.00045162 | 0.0016695
-0.45 | 9.733e-05 | 0.00046339 | 0.0017002
-0.44 | 0.0001035 | 0.00048257 | 0.0017751
-0.43 | 0.00011316 | 0.00051098 | 0.0018679
-0.42 | 0.00012909 | 0.00056217 | 0.0020287
-0.41 | 0.00015181 | 0.0006401 | 0.0022748
-0.4 | 0.00018451 | 0.0007476 | 0.0026343
-0.39 | 0.00023095 | 0.0008951 | 0.0031584
-0.38 | 0.00029579 | 0.0011095 | 0.003906
-0.37 | 0.00038673 | 0.0014037 | 0.0049527
-0.36 | 0.00051213 | 0.0018144 | 0.006496
-0.35 | 0.0007203 | 0.0023925 | 0.008575
-0.34 | 0.0009683 | 0.0031946 | 0.011518
-0.33 | 0.0013046 | 0.0043069 | 0.015628
-0.32 | 0.0017759 | 0.005905 | 0.021359
-0.31 | 0.0024088 | 0.007978 | 0.029334
-0.3 | 0.0033124 | 0.010902 | 0.040228
-0.29 | 0.0045245 | 0.014874 | 0.055363
-0.28 | 0.006338 | 0.020355 | 0.07654
-0.27 | 0.008618 | 0.027864 | 0.10435
-0.26 | 0.011748 | 0.038085 | 0.14346
-0.25 | 0.015971 | 0.052023 | 0.19636
-0.24 | 0.02172 | 0.07155 | 0.26657
-0.23 | 0.029564 | 0.09731 | 0.3648
-0.22 | 0.040121 | 0.13171 | 0.49146
-0.21 | 0.054459 | 0.17794 | 0.6642
-0.2 | 0.07487 | 0.24055 | 0.897
-0.19 | 0.10103 | 0.32456 | 1.2035
-0.18 | 0.13624 | 0.4361 | 1.6021
-0.17 | 0.1833 | 0.5816 | 2.133
-0.16 | 0.24574 | 0.7753 | 2.7902
-0.15 | 0.32788 | 1.0288 | 3.6709
-0.14 | 0.4401 | 1.3647 | 4.7653
-0.13 | 0.5836 | 1.8014 | 6.162
-0.12 | 0.776 | 2.3585 | 7.82
-0.11 | 1.0212 | 3.0625 | 9.876
-0.1 | 1.3512 | 3.9654 | 12.354
-0.09 | 1.7759 | 5.1114 | 15.22
-0.08 | 2.3053 | 6.501 | 18.604
-0.07 | 2.9878 | 8.239 | 22.395
-0.06 | 3.8302 | 10.3 | 26.745
-0.05 | 4.8925 | 12.794 | 31.689
-0.04 | 6.132 | 15.728 | 37.067
-0.03 | 7.676 | 19.145 | 42.922
-0.02 | 9.512 | 22.985 | 49.338
-0.01 | 11.693 | 27.451 | 56.326
0 | 14.214 | 32.458 | 63.85
0.01 | 17.05 | 37.991 | 71.73
0.02 | 20.21 | 43.95 | 79.95
0.03 | 23.781 | 50.431 | 88.89
0.04 | 27.66 | 57.32 | 97.91
0.05 | 31.793 | 64.82 | 107.48
0.06 | 36.199 | 72.62 | 117.37
0.07 | 40.896 | 80.93 | 127.61
0.08 | 45.741 | 89.57 | 137.95
0.09 | 50.722 | 98.46 | 148.7
0.1 | 55.759 | 107.53 | 159.64
0.11 | 60.75 | 117.22 | 170.84
0.12 | 65.94 | 127.11 | 182.39
0.13 | 71.01 | 137.19 | 193.65
0.14 | 75.92 | 147.55 | 205.43
0.15 | 80.85 | 157.79 | 217.25
0.16 | 85.61 | 168.64 | 229.21
0.17 | 90.24 | 179.44 | 241.2
0.18 | 94.62 | 190.36 | 253.19
0.19 | 98.96 | 201.38 | 265.33
0.2 | 102.9 | 212.44 | 277.49
0.21 | 106.71 | 223.9 | 289.7
0.22 | 110.4 | 235.18 | 301.71
0.23 | 113.88 | 246.58 | 313.99
0.24 | 117.23 | 257.78 | 326.16
0.25 | 120.31 | 269.32 | 338.32
0.26 | 123.13 | 280.76 | 350.55
0.27 | 125.76 | 292.1 | 362.46
0.28 | 128.46 | 303.48 | 374.47
0.29 | 130.82 | 314.59 | 386.41
0.3 | 133.13 | 326.01 | 398.34
0.31 | 135.21 | 337.11 | 410.18
0.32 | 137.03 | 348.13 | 421.71
0.33 | 139.03 | 359.16 | 433.31
0.34 | 140.67 | 369.87 | 444.67
0.35 | 142.35 | 380.67 | 455.99
0.36 | 143.87 | 391.11 | 466.99
0.37 | 145.18 | 401.62 | 478.07
0.38 | 146.55 | 411.76 | 488.89
0.39 | 147.81 | 421.75 | 499.55
0.4 | 149.07 | 431.54 | 510.06
0.41 | 150.05 | 441.08 | 520.15
0.42 | 151.18 | 450.61 | 530.39
0.43 | 152.04 | 459.6 | 540.27
0.44 | 153.14 | 468.54 | 549.86
0.45 | 153.92 | 477.1 | 559.39
0.46 | 154.51 | 485.45 | 568.61
0.47 | 155.56 | 493.57 | 577.6
0.48 | 156.23 | 501.29 | 586.4
0.49 | 156.91 | 508.73 | 594.8
0.5 | 157.47 | 515.9 | 603.1

## Tranconductance (mS-mm)
VGS (V) | VDS = 0.100 V | VDS = 0.500 V | VDS = 0.900 V
-0.75 | -0.001243 | -0.00349 | -0.01005
-0.74 | -0.001302 | -0.00373 | -0.01096
-0.73 | -0.0011865 | -0.00368 | -0.011075
-0.72 | -0.0011685 | -0.003825 | -0.01111
-0.71 | -0.001263 | -0.003515 | -0.009465
-0.7 | -0.0011275 | -0.00311 | -0.00854
-0.69 | -0.0010115 | -0.003605 | -0.00954
-0.68 | -0.000993 | -0.00343 | -0.00989
-0.67 | -0.000919 | -0.00326 | -0.009585
-0.66 | -0.000834 | -0.00336 | -0.008285
-0.65 | -0.0008625 | -0.00276 | -0.008485
-0.64 | -0.0008705 | -0.002395 | -0.00883
-0.63 | -0.0008795 | -0.003 | -0.0089
-0.62 | -0.000733 | -0.002845 | -0.007375
-0.61 | -0.0006735 | -0.002685 | -0.00677
-0.6 | -0.000727 | -0.002535 | -0.007215
-0.59 | -0.000616 | -0.002275 | -0.006695
-0.58 | -0.000668 | -0.002335 | -0.007565
-0.57 | -0.0006175 | -0.00196 | -0.007305
-0.56 | -0.0005985 | -0.001895 | -0.0057
-0.55 | -0.0005905 | -0.001775 | -0.00621
-0.54 | -0.0004605 | -0.00167 | -0.00672
-0.53 | -0.0004575 | -0.001675 | -0.005055
-0.52 | -0.0004195 | -0.001645 | -0.00447
-0.51 | -0.0003985 | -0.001457 | -0.00491
-0.5 | -0.0002725 | -0.0010985 | -0.003615
-0.49 | -0.0001865 | -0.000914 | -0.002355
-0.48 | -9.55e-05 | -0.0006145 | -0.00148
-0.47 | 9.1e-05 | -8.8e-05 | -0.000975
-0.46 | 0.000248 | 0.0006825 | 0.00094
-0.45 | 0.000479 | 0.0015475 | 0.00528
-0.44 | 0.0007915 | 0.0023795 | 0.008385
-0.43 | 0.0012795 | 0.00398 | 0.01268
-0.42 | 0.0019325 | 0.006456 | 0.020345
-0.41 | 0.002771 | 0.0092715 | 0.03028
-0.4 | 0.003957 | 0.01275 | 0.04418
-0.39 | 0.005564 | 0.018095 | 0.063585
-0.38 | 0.007789 | 0.02543 | 0.089715
-0.37 | 0.010817 | 0.035245 | 0.1295
-0.36 | 0.0166785 | 0.04944 | 0.181115
-0.35 | 0.0228085 | 0.06901 | 0.2511
-0.34 | 0.029215 | 0.09572 | 0.35265
-0.33 | 0.04038 | 0.13552 | 0.49205
-0.32 | 0.05521 | 0.183555 | 0.6853
-0.31 | 0.076825 | 0.24985 | 0.94345
-0.3 | 0.105785 | 0.3448 | 1.30145
-0.29 | 0.15128 | 0.47265 | 1.8156
-0.28 | 0.204675 | 0.6495 | 2.44935
-0.27 | 0.2705 | 0.8865 | 3.346
-0.26 | 0.36765 | 1.20795 | 4.6005
-0.25 | 0.4986 | 1.67325 | 6.1555
-0.24 | 0.67965 | 2.26435 | 8.422
-0.23 | 0.92005 | 3.008 | 11.2445
-0.22 | 1.24475 | 4.0315 | 14.97
-0.21 | 1.73745 | 5.442 | 20.277
-0.2 | 2.32855 | 7.331 | 26.965
-0.19 | 3.0685 | 9.7775 | 35.255
-0.18 | 4.1135 | 12.852 | 46.475
-0.17 | 5.475 | 16.96 | 59.405
-0.16 | 7.229 | 22.36 | 76.895
-0.15 | 9.718 | 29.47 | 98.755
-0.14 | 12.786 | 38.63 | 124.555
-0.13 | 16.795 | 49.69 | 152.735
-0.12 | 21.88 | 63.055 | 185.7
-0.11 | 28.76 | 80.345 | 226.7
-0.1 | 37.735 | 102.445 | 267.2
-0.09 | 47.705 | 126.78 | 312.5
-0.08 | 60.595 | 156.38 | 358.75
-0.07 | 76.245 | 189.95 | 407.05
-0.06 | 95.235 | 227.75 | 464.7
-0.05 | 115.09 | 271.4 | 516.1
-0.04 | 139.175 | 317.55 | 561.65
-0.03 | 169 | 362.85 | 613.55
-0.02 | 200.85 | 415.3 | 670.2
-0.01 | 235.1 | 473.65 | 725.6
0 | 267.85 | 527 | 770.2
0.01 | 299.8 | 574.6 | 805
0.02 | 336.55 | 622 | 858
0.03 | 372.5 | 668.5 | 898
0.04 | 400.6 | 719.45 | 929.5
0.05 | 426.95 | 765 | 973
0.06 | 455.15 | 805.5 | 1006.5
0.07 | 477.1 | 847.5 | 1029
0.08 | 491.3 | 876.5 | 1054.5
0.09 | 500.9 | 898 | 1084.5
0.1 | 501.4 | 938 | 1107
0.11 | 509.05 | 979 | 1137.5
0.12 | 513 | 998.5 | 1140.5
0.13 | 499 | 1022 | 1152
0.14 | 492 | 1030 | 1180
0.15 | 484.5 | 1054.5 | 1189
0.16 | 469.5 | 1082.5 | 1197.5
0.17 | 450.5 | 1086 | 1199
0.18 | 436 | 1097 | 1206.5
0.19 | 414 | 1104 | 1215
0.2 | 387.5 | 1126 | 1218.5
0.21 | 375 | 1137 | 1211
0.22 | 358.5 | 1134 | 1214.5
0.23 | 341.5 | 1130 | 1222.5
0.24 | 321.5 | 1137 | 1216.5
0.25 | 295 | 1149 | 1219.5
0.26 | 272.5 | 1139 | 1207
0.27 | 266.5 | 1136 | 1196
0.28 | 253 | 1124.5 | 1197.5
0.29 | 233.5 | 1126.5 | 1193.5
0.3 | 219.5 | 1126 | 1188.5
0.31 | 195 | 1106 | 1168.5
0.32 | 191 | 1102.5 | 1156.5
0.33 | 182 | 1087 | 1148
0.34 | 166 | 1075.5 | 1134
0.35 | 160 | 1062 | 1116
0.36 | 141.5 | 1047.5 | 1104
0.37 | 134 | 1032.5 | 1095
0.38 | 131.5 | 1006.5 | 1074
0.39 | 126 | 989 | 1058.5
0.4 | 112 | 966.5 | 1030
0.41 | 105.5 | 953.5 | 1016.5
0.42 | 99.5 | 926 | 1006
0.43 | 98 | 896.5 | 973.5
0.44 | 94 | 875 | 956
0.45 | 68.5 | 845.5 | 937.5
0.46 | 82 | 823.5 | 910.5
0.47 | 86 | 792 | 889.5
0.48 | 67.5 | 758 | 860
0.49 | 62 | 730.5 | 835
0.5 | 56 | 717 | 830