## IDS-VDS Characteristic (mA-mm)
VGS (V) | VDS = 0.100 V | VDS = 0.500 V | VDS = 0.900 V
-0.75 | 0.00027702 | 0.0010484 | 0.0033366
-0.74 | 0.00026335 | 0.0010108 | 0.0032119
-0.73 | 0.00025219 | 0.0009795 | 0.0030991
-0.72 | 0.00024166 | 0.0009491 | 0.0030094
-0.71 | 0.00022913 | 0.0009111 | 0.0029287
-0.7 | 0.0002193 | 0.000876 | 0.0028574
-0.69 | 0.00020789 | 0.0008488 | 0.0027777
-0.68 | 0.00019745 | 0.0008188 | 0.0026758
-0.67 | 0.00019001 | 0.0007819 | 0.002601
-0.66 | 0.00018186 | 0.0007563 | 0.0025362
-0.65 | 0.00017316 | 0.00073 | 0.0024587
-0.64 | 0.00016694 | 0.0007072 | 0.0023784
-0.63 | 0.00015926 | 0.0006786 | 0.0023089
-0.62 | 0.00015356 | 0.0006603 | 0.0022234
-0.61 | 0.00014638 | 0.0006347 | 0.0021641
-0.6 | 0.0001392 | 0.0006129 | 0.0021088
-0.59 | 0.00013266 | 0.0005935 | 0.0020297
-0.58 | 0.00012734 | 0.0005727 | 0.0019841
-0.57 | 0.00012136 | 0.000551 | 0.0019172
-0.56 | 0.0001157 | 0.0005285 | 0.0018348
-0.55 | 0.00010971 | 0.000514 | 0.0017788
-0.54 | 0.00010562 | 0.00048966 | 0.001736
-0.53 | 0.00010107 | 0.00048185 | 0.0016977
-0.52 | 9.827e-05 | 0.00046823 | 0.0016483
-0.51 | 9.457e-05 | 0.00045845 | 0.0016262
-0.5 | 9.21e-05 | 0.00044791 | 0.0015902
-0.49 | 9.044e-05 | 0.00044164 | 0.0015589
-0.48 | 8.928e-05 | 0.00043681 | 0.0015472
-0.47 | 9.046e-05 | 0.00043487 | 0.001545
-0.46 | 9.252e-05 | 0.00044223 | 0.0015818
-0.45 | 9.782e-05 | 0.00045488 | 0.0016305
-0.44 | 0.00010552 | 0.00048625 | 0.0017166
-0.43 | 0.00011824 | 0.00052428 | 0.0018661
-0.42 | 0.00013697 | 0.0005901 | 0.0020845
-0.41 | 0.00016465 | 0.0006795 | 0.0023836
-0.4 | 0.00020426 | 0.0008108 | 0.0028376
-0.39 | 0.00025943 | 0.0009987 | 0.0035027
-0.38 | 0.00033766 | 0.0012537 | 0.0044109
-0.37 | 0.00044193 | 0.0016108 | 0.005736
-0.36 | 0.0006001 | 0.0021052 | 0.007552
-0.35 | 0.0008054 | 0.0027892 | 0.010126
-0.34 | 0.0010911 | 0.0037616 | 0.013715
-0.33 | 0.0014746 | 0.005054 | 0.018552
-0.32 | 0.0020115 | 0.007015 | 0.025516
-0.31 | 0.0027382 | 0.009529 | 0.034974
-0.3 | 0.003748 | 0.012999 | 0.048096
-0.29 | 0.0051243 | 0.017693 | 0.06633
-0.28 | 0.007258 | 0.024167 | 0.09038
-0.27 | 0.009882 | 0.033033 | 0.12438
-0.26 | 0.013415 | 0.044993 | 0.16876
-0.25 | 0.018216 | 0.06189 | 0.23088
-0.24 | 0.024713 | 0.08356 | 0.31364
-0.23 | 0.033583 | 0.11355 | 0.42459
-0.22 | 0.045357 | 0.15241 | 0.5758
-0.21 | 0.06235 | 0.20646 | 0.7738
-0.2 | 0.08418 | 0.27775 | 1.0326
-0.19 | 0.11324 | 0.37356 | 1.3791
-0.18 | 0.15262 | 0.50139 | 1.8326
-0.17 | 0.20491 | 0.6677 | 2.4294
-0.16 | 0.2741 | 0.8893 | 3.1698
-0.15 | 0.36551 | 1.1707 | 4.1334
-0.14 | 0.48889 | 1.5561 | 5.3524
-0.13 | 0.646 | 2.0371 | 6.87
-0.12 | 0.8559 | 2.6525 | 8.694
-0.11 | 1.1252 | 3.4332 | 10.887
-0.1 | 1.4829 | 4.4138 | 13.516
-0.09 | 1.9384 | 5.6742 | 16.587
-0.08 | 2.5143 | 7.172 | 20.156
-0.07 | 3.2379 | 9.017 | 24.18
-0.06 | 4.1437 | 11.238 | 28.737
-0.05 | 5.2729 | 13.935 | 33.802
-0.04 | 6.584 | 17.039 | 39.383
-0.03 | 8.227 | 20.617 | 45.5
-0.02 | 10.143 | 24.727 | 52.111
-0.01 | 12.408 | 29.262 | 59.36
0 | 15.018 | 34.491 | 67.06
0.01 | 17.951 | 40.099 | 75.02
0.02 | 21.189 | 46.231 | 83.46
0.03 | 24.87 | 52.91 | 92.46
0.04 | 28.792 | 59.93 | 101.66
0.05 | 33.011 | 67.47 | 111.32
0.06 | 37.506 | 75.46 | 121.24
0.07 | 42.197 | 83.88 | 131.6
0.08 | 47.073 | 92.52 | 142.16
0.09 | 52.052 | 101.58 | 152.94
0.1 | 57 | 110.72 | 163.89
0.11 | 62.15 | 120.44 | 175.15
0.12 | 67.27 | 130.41 | 186.61
0.13 | 72.33 | 140.52 | 198.19
0.14 | 77.3 | 150.81 | 209.83
0.15 | 82.16 | 161.22 | 221.47
0.16 | 86.87 | 171.98 | 233.6
0.17 | 91.41 | 182.75 | 245.48
0.18 | 95.83 | 193.72 | 257.56
0.19 | 100.07 | 204.67 | 269.78
0.2 | 104.04 | 215.92 | 281.66
0.21 | 107.93 | 227.25 | 294.07
0.22 | 111.5 | 238.51 | 306.19
0.23 | 114.81 | 249.89 | 318.35
0.24 | 118.23 | 261.14 | 330.46
0.25 | 121.26 | 272.67 | 342.54
0.26 | 124.04 | 283.99 | 354.63
0.27 | 126.81 | 295.32 | 366.62
0.28 | 129.18 | 306.61 | 378.59
0.29 | 131.64 | 317.71 | 390.2
0.3 | 133.85 | 329.06 | 402.23
0.31 | 135.93 | 340.15 | 413.99
0.32 | 137.83 | 351.09 | 425.47
0.33 | 139.79 | 361.92 | 437.07
0.34 | 141.45 | 372.65 | 448.18
0.35 | 143.12 | 383.28 | 459.46
0.36 | 144.58 | 393.76 | 470.46
0.37 | 145.89 | 404.19 | 481.39
0.38 | 147.43 | 414.18 | 492.13
0.39 | 148.48 | 424.11 | 502.61
0.4 | 149.65 | 433.81 | 512.9
0.41 | 150.79 | 443.31 | 523.16
0.42 | 151.66 | 452.65 | 533.25
0.43 | 152.76 | 461.6 | 542.91
0.44 | 153.56 | 470.35 | 552.49
0.45 | 154.44 | 478.92 | 561.76
0.46 | 155.21 | 487.15 | 570.7
0.47 | 156.03 | 495.02 | 579.8
0.48 | 156.72 | 502.68 | 588.4
0.49 | 157.45 | 510.08 | 597
0.5 | 158.07 | 517.14 | 604.7

## Tranconductance (mS-mm)
VGS (V) | VDS = 0.100 V | VDS = 0.500 V | VDS = 0.900 V
-0.75 | -0.001367 | -0.00376 | -0.01247
-0.74 | -0.0012415 | -0.003445 | -0.011875
-0.73 | -0.0010845 | -0.003085 | -0.010125
-0.72 | -0.001153 | -0.00342 | -0.00852
-0.71 | -0.001118 | -0.003655 | -0.0076
-0.7 | -0.001062 | -0.003115 | -0.00755
-0.69 | -0.0010925 | -0.00286 | -0.00908
-0.68 | -0.000894 | -0.003345 | -0.008835
-0.67 | -0.0007795 | -0.003125 | -0.00698
-0.66 | -0.0008425 | -0.002595 | -0.007115
-0.65 | -0.000746 | -0.002455 | -0.00789
-0.64 | -0.000695 | -0.00257 | -0.00749
-0.63 | -0.000669 | -0.002345 | -0.00775
-0.62 | -0.000644 | -0.002195 | -0.00724
-0.61 | -0.000718 | -0.00237 | -0.00573
-0.6 | -0.000686 | -0.00206 | -0.00672
-0.59 | -0.000593 | -0.00201 | -0.006235
-0.58 | -0.000565 | -0.002125 | -0.005625
-0.57 | -0.000582 | -0.00221 | -0.007465
-0.56 | -0.0005825 | -0.00185 | -0.00692
-0.55 | -0.000504 | -0.001942 | -0.00494
-0.54 | -0.000432 | -0.0016075 | -0.004055
-0.53 | -0.0003675 | -0.0010715 | -0.004385
-0.52 | -0.000325 | -0.00117 | -0.003575
-0.51 | -0.0003085 | -0.001016 | -0.002905
-0.5 | -0.0002065 | -0.0008405 | -0.003365
-0.49 | -0.000141 | -0.000555 | -0.00215
-0.48 | 1e-06 | -0.0003385 | -0.000695
-0.47 | 0.000162 | 0.000271 | 0.00173
-0.46 | 0.000368 | 0.0010005 | 0.004275
-0.45 | 0.00065 | 0.002201 | 0.00674
-0.44 | 0.001021 | 0.00347 | 0.01178
-0.43 | 0.0015725 | 0.0051925 | 0.018395
-0.42 | 0.0023205 | 0.007761 | 0.025875
-0.41 | 0.0033645 | 0.011035 | 0.037655
-0.4 | 0.004739 | 0.01596 | 0.055955
-0.39 | 0.00667 | 0.022145 | 0.078665
-0.38 | 0.009125 | 0.030605 | 0.111665
-0.37 | 0.013122 | 0.042575 | 0.157055
-0.36 | 0.0181735 | 0.05892 | 0.2195
-0.35 | 0.02455 | 0.08282 | 0.30815
-0.34 | 0.03346 | 0.11324 | 0.4213
-0.33 | 0.04602 | 0.16267 | 0.59005
-0.32 | 0.06318 | 0.22375 | 0.8211
-0.31 | 0.086825 | 0.2992 | 1.129
-0.3 | 0.119305 | 0.4082 | 1.5678
-0.29 | 0.1755 | 0.5584 | 2.1142
-0.28 | 0.237885 | 0.767 | 2.9025
-0.27 | 0.30785 | 1.0413 | 3.919
-0.26 | 0.4167 | 1.44285 | 5.325
-0.25 | 0.5649 | 1.92835 | 7.244
-0.24 | 0.76835 | 2.583 | 9.6855
-0.23 | 1.0322 | 3.4425 | 13.108
-0.22 | 1.43835 | 4.6455 | 17.4605
-0.21 | 1.94115 | 6.267 | 22.84
-0.2 | 2.5445 | 8.355 | 30.265
-0.19 | 3.422 | 11.182 | 40
-0.18 | 4.5835 | 14.707 | 52.515
-0.17 | 6.074 | 19.3955 | 66.86
-0.16 | 8.03 | 25.15 | 85.2
-0.15 | 10.7395 | 33.34 | 109.13
-0.14 | 14.0245 | 43.32 | 136.83
-0.13 | 18.3505 | 54.82 | 167.08
-0.12 | 23.96 | 69.805 | 200.85
-0.11 | 31.35 | 88.065 | 241.1
-0.1 | 40.66 | 112.05 | 285
-0.09 | 51.57 | 137.91 | 332
-0.08 | 64.975 | 167.14 | 379.65
-0.07 | 81.47 | 203.3 | 429.05
-0.06 | 101.75 | 245.9 | 481.1
-0.05 | 122.015 | 290.05 | 532.3
-0.04 | 147.705 | 334.1 | 584.9
-0.03 | 177.95 | 384.4 | 636.4
-0.02 | 209.05 | 432.25 | 693
-0.01 | 243.75 | 488.2 | 747.45
0 | 277.15 | 541.85 | 783
0.01 | 308.55 | 587 | 820
0.02 | 345.95 | 640.55 | 872
0.03 | 380.15 | 684.95 | 910
0.04 | 407.05 | 728 | 943
0.05 | 435.7 | 776.5 | 979
0.06 | 459.3 | 820.5 | 1014
0.07 | 478.35 | 853 | 1046
0.08 | 492.75 | 885 | 1067
0.09 | 496.35 | 910 | 1086.5
0.1 | 504.9 | 943 | 1110.5
0.11 | 513.5 | 984.5 | 1136
0.12 | 509 | 1004 | 1152
0.13 | 501.5 | 1020 | 1161
0.14 | 491.5 | 1035 | 1164
0.15 | 478.5 | 1058.5 | 1188.5
0.16 | 462.5 | 1076.5 | 1200.5
0.17 | 448 | 1087 | 1198
0.18 | 433 | 1096 | 1215
0.19 | 410.5 | 1110 | 1205
0.2 | 393 | 1129 | 1214.5
0.21 | 373 | 1129.5 | 1226.5
0.22 | 344 | 1132 | 1214
0.23 | 336.5 | 1131.5 | 1213.5
0.24 | 322.5 | 1139 | 1209.5
0.25 | 290.5 | 1142.5 | 1208.5
0.26 | 277.5 | 1132.5 | 1204
0.27 | 257 | 1131 | 1198
0.28 | 241.5 | 1119.5 | 1179
0.29 | 233.5 | 1122.5 | 1182
0.3 | 214.5 | 1122 | 1189.5
0.31 | 199 | 1101.5 | 1162
0.32 | 193 | 1088.5 | 1154
0.33 | 181 | 1078 | 1135.5
0.34 | 166.5 | 1068 | 1119.5
0.35 | 156.5 | 1055.5 | 1114
0.36 | 138.5 | 1045.5 | 1096.5
0.37 | 142.5 | 1021 | 1083.5
0.38 | 129.5 | 996 | 1061
0.39 | 111 | 981.5 | 1038.5
0.4 | 115.5 | 960 | 1027.5
0.41 | 100.5 | 942 | 1017.5
0.42 | 98.5 | 914.5 | 987.5
0.43 | 95 | 885 | 962
0.44 | 84 | 866 | 942.5
0.45 | 82.5 | 840 | 910.5
0.46 | 79.5 | 805 | 902
0.47 | 75.5 | 776.5 | 885
0.48 | 71 | 753 | 860
0.49 | 67.5 | 723 | 815
0.5 | 62 | 706 | 770