## IDS-VDS Characteristic (mA-mm)
VGS (V) | VDS = 0.100 V | VDS = 0.500 V | VDS = 0.900 V
-0.75 | 0.00031997 | 0.0012411 | 0.0039979
-0.74 | 0.00030564 | 0.0011931 | 0.0038672
-0.73 | 0.0002933 | 0.0011489 | 0.0037622
-0.72 | 0.00028122 | 0.0011105 | 0.0036252
-0.71 | 0.00026857 | 0.0010714 | 0.0035161
-0.7 | 0.00025651 | 0.0010248 | 0.0034113
-0.69 | 0.00024288 | 0.0009929 | 0.0033391
-0.68 | 0.00023177 | 0.0009715 | 0.0032241
-0.67 | 0.00022143 | 0.0009283 | 0.0031339
-0.66 | 0.00021293 | 0.0008927 | 0.0030513
-0.65 | 0.00020404 | 0.0008623 | 0.0029509
-0.64 | 0.00019311 | 0.0008314 | 0.0028552
-0.63 | 0.00018416 | 0.0007967 | 0.0027653
-0.62 | 0.00017698 | 0.0007739 | 0.0026646
-0.61 | 0.00016998 | 0.00075 | 0.002603
-0.6 | 0.00016236 | 0.0007175 | 0.0025116
-0.59 | 0.00015427 | 0.0006922 | 0.0024493
-0.58 | 0.00014711 | 0.0006634 | 0.0023628
-0.57 | 0.00014078 | 0.0006452 | 0.0022984
-0.56 | 0.00013388 | 0.0006202 | 0.0022184
-0.55 | 0.00012872 | 0.0005951 | 0.0021328
-0.54 | 0.0001226 | 0.0005777 | 0.0020866
-0.53 | 0.00011742 | 0.0005579 | 0.0020359
-0.52 | 0.00011345 | 0.0005404 | 0.0019737
-0.51 | 0.00010902 | 0.0005238 | 0.0019285
-0.5 | 0.00010501 | 0.0005129 | 0.0018781
-0.49 | 0.00010213 | 0.0005009 | 0.0018362
-0.48 | 0.00010068 | 0.00049572 | 0.0018127
-0.47 | 0.0001005 | 0.00048995 | 0.0018016
-0.46 | 0.00010206 | 0.00049205 | 0.0018084
-0.45 | 0.00010458 | 0.00049897 | 0.001831
-0.44 | 0.00011083 | 0.00051881 | 0.0018994
-0.43 | 0.00012104 | 0.00054995 | 0.0020011
-0.42 | 0.00013764 | 0.0006046 | 0.002172
-0.41 | 0.00016108 | 0.0006812 | 0.0024421
-0.4 | 0.00019469 | 0.0007913 | 0.0028163
-0.39 | 0.00024316 | 0.0009498 | 0.0033662
-0.38 | 0.00031122 | 0.0011746 | 0.0041741
-0.37 | 0.0004051 | 0.00149 | 0.0053041
-0.36 | 0.00053793 | 0.0019226 | 0.006946
-0.35 | 0.0007506 | 0.00253 | 0.009116
-0.34 | 0.001008 | 0.003366 | 0.012247
-0.33 | 0.0013604 | 0.0045293 | 0.016592
-0.32 | 0.0018454 | 0.006239 | 0.022614
-0.31 | 0.0025028 | 0.008446 | 0.03104
-0.3 | 0.0034371 | 0.011533 | 0.042669
-0.29 | 0.0046919 | 0.015687 | 0.05868
-0.28 | 0.006594 | 0.02147 | 0.08043
-0.27 | 0.008954 | 0.029269 | 0.11094
-0.26 | 0.012229 | 0.04004 | 0.15077
-0.25 | 0.016592 | 0.054579 | 0.20642
-0.24 | 0.022553 | 0.07539 | 0.2806
-0.23 | 0.03065 | 0.10136 | 0.38223
-0.22 | 0.041692 | 0.13729 | 0.51767
-0.21 | 0.05642 | 0.18599 | 0.7009
-0.2 | 0.07731 | 0.24966 | 0.9373
-0.19 | 0.10402 | 0.33669 | 1.2613
-0.18 | 0.14063 | 0.45283 | 1.6833
-0.17 | 0.18901 | 0.6061 | 2.229
-0.16 | 0.25294 | 0.8043 | 2.9343
-0.15 | 0.33738 | 1.0709 | 3.8264
-0.14 | 0.4525 | 1.4176 | 4.9771
-0.13 | 0.5987 | 1.8665 | 6.387
-0.12 | 0.7965 | 2.4395 | 8.146
-0.11 | 1.0528 | 3.1723 | 10.249
-0.1 | 1.3857 | 4.1038 | 12.771
-0.09 | 1.8214 | 5.279 | 15.781
-0.08 | 2.3621 | 6.719 | 19.189
-0.07 | 3.0613 | 8.466 | 23.077
-0.06 | 3.923 | 10.589 | 27.593
-0.05 | 5.0016 | 13.186 | 32.516
-0.04 | 6.273 | 16.173 | 38.03
-0.03 | 7.862 | 19.673 | 44.05
-0.02 | 9.741 | 23.644 | 50.46
-0.01 | 11.949 | 28.138 | 57.61
0 | 14.518 | 33.164 | 65.2
0.01 | 17.38 | 38.781 | 73.13
0.02 | 20.602 | 44.72 | 81.6
0.03 | 24.199 | 51.357 | 90.36
0.04 | 28.09 | 58.3 | 99.59
0.05 | 32.269 | 65.88 | 109.21
0.06 | 36.72 | 73.69 | 119.12
0.07 | 41.458 | 82.12 | 129.32
0.08 | 46.269 | 90.88 | 139.92
0.09 | 51.228 | 99.68 | 150.62
0.1 | 56.285 | 109.01 | 161.56
0.11 | 61.29 | 118.65 | 172.8
0.12 | 66.42 | 128.53 | 184.21
0.13 | 71.49 | 138.59 | 195.83
0.14 | 76.53 | 148.86 | 207.55
0.15 | 81.43 | 159.39 | 219.32
0.16 | 86.25 | 170.18 | 231.47
0.17 | 90.88 | 181 | 243.17
0.18 | 95.19 | 191.83 | 255.38
0.19 | 99.39 | 202.94 | 267.5
0.2 | 103.47 | 214.16 | 279.69
0.21 | 107.37 | 225.57 | 291.87
0.22 | 111.16 | 236.9 | 304.09
0.23 | 114.56 | 248.09 | 316.27
0.24 | 117.75 | 259.62 | 328.44
0.25 | 120.78 | 271.08 | 340.73
0.26 | 123.78 | 282.45 | 352.64
0.27 | 126.5 | 293.88 | 364.8
0.28 | 129.12 | 305.1 | 376.81
0.29 | 131.51 | 316.44 | 388.75
0.3 | 133.72 | 327.79 | 400.75
0.31 | 135.91 | 338.96 | 412.36
0.32 | 137.81 | 349.82 | 424.07
0.33 | 139.72 | 360.97 | 435.65
0.34 | 141.5 | 371.77 | 447.02
0.35 | 142.92 | 382.41 | 458.28
0.36 | 144.54 | 393.02 | 469.39
0.37 | 145.97 | 403.32 | 480.49
0.38 | 147.39 | 413.6 | 491.26
0.39 | 148.61 | 423.6 | 501.94
0.4 | 149.73 | 433.37 | 512.2
0.41 | 150.82 | 442.99 | 522.59
0.42 | 151.96 | 452.4 | 532.75
0.43 | 152.94 | 461.57 | 542.6
0.44 | 153.73 | 470.38 | 552.36
0.45 | 154.76 | 478.96 | 561.62
0.46 | 155.52 | 487.31 | 570.9
0.47 | 156.34 | 495.44 | 579.8
0.48 | 157.02 | 503.24 | 588.5
0.49 | 157.51 | 510.65 | 597.2
0.5 | 158.53 | 517.84 | 605.5

## Tranconductance (mS-mm)
VGS (V) | VDS = 0.100 V | VDS = 0.500 V | VDS = 0.900 V
-0.75 | -0.001433 | -0.0048 | -0.01307
-0.74 | -0.0013335 | -0.00461 | -0.011785
-0.73 | -0.001221 | -0.00413 | -0.0121
-0.72 | -0.0012365 | -0.003875 | -0.012305
-0.71 | -0.0012355 | -0.004285 | -0.010695
-0.7 | -0.0012845 | -0.003925 | -0.00885
-0.69 | -0.001237 | -0.002665 | -0.00936
-0.68 | -0.0010725 | -0.00323 | -0.01026
-0.67 | -0.000942 | -0.00394 | -0.00864
-0.66 | -0.0008695 | -0.0033 | -0.00915
-0.65 | -0.000991 | -0.003065 | -0.009805
-0.64 | -0.000994 | -0.00328 | -0.00928
-0.63 | -0.0008065 | -0.002875 | -0.00953
-0.62 | -0.000709 | -0.002335 | -0.008115
-0.61 | -0.000731 | -0.00282 | -0.00765
-0.6 | -0.0007855 | -0.00289 | -0.007685
-0.59 | -0.0007625 | -0.002705 | -0.00744
-0.58 | -0.0006745 | -0.00235 | -0.007545
-0.57 | -0.0006615 | -0.00216 | -0.00722
-0.56 | -0.000603 | -0.002505 | -0.00828
-0.55 | -0.000564 | -0.002125 | -0.00659
-0.54 | -0.000565 | -0.00186 | -0.004845
-0.53 | -0.0004575 | -0.001865 | -0.005645
-0.52 | -0.00042 | -0.001705 | -0.00537
-0.51 | -0.000422 | -0.001375 | -0.00478
-0.5 | -0.0003445 | -0.001145 | -0.004615
-0.49 | -0.0002165 | -0.000859 | -0.00327
-0.48 | -8.15e-05 | -0.0005475 | -0.00173
-0.47 | 6.9e-05 | -0.0001835 | -0.000215
-0.46 | 0.000204 | 0.000451 | 0.00147
-0.45 | 0.0004385 | 0.001338 | 0.00455
-0.44 | 0.000823 | 0.002549 | 0.008505
-0.43 | 0.0013405 | 0.0042895 | 0.01363
-0.42 | 0.002002 | 0.0065625 | 0.02205
-0.41 | 0.0028525 | 0.009335 | 0.032215
-0.4 | 0.004104 | 0.01343 | 0.046205
-0.39 | 0.0058265 | 0.019165 | 0.06789
-0.38 | 0.008097 | 0.02701 | 0.096895
-0.37 | 0.0113355 | 0.0374 | 0.138595
-0.36 | 0.017275 | 0.052 | 0.190595
-0.35 | 0.0235035 | 0.07217 | 0.26505
-0.34 | 0.03049 | 0.099965 | 0.3738
-0.33 | 0.04187 | 0.14365 | 0.51835
-0.32 | 0.05712 | 0.195835 | 0.7224
-0.31 | 0.079585 | 0.2647 | 1.00275
-0.3 | 0.109455 | 0.36205 | 1.382
-0.29 | 0.157845 | 0.49685 | 1.88805
-0.28 | 0.213105 | 0.6791 | 2.613
-0.27 | 0.28175 | 0.9285 | 3.517
-0.26 | 0.3819 | 1.2655 | 4.774
-0.25 | 0.5162 | 1.7675 | 6.4915
-0.24 | 0.7029 | 2.33905 | 8.7905
-0.23 | 0.95695 | 3.095 | 11.8535
-0.22 | 1.2885 | 4.2315 | 15.9335
-0.21 | 1.7809 | 5.6185 | 20.9815
-0.2 | 2.38 | 7.535 | 28.02
-0.19 | 3.166 | 10.1585 | 37.3
-0.18 | 4.2495 | 13.4705 | 48.385
-0.17 | 5.6155 | 17.5735 | 62.55
-0.16 | 7.4185 | 23.24 | 79.87
-0.15 | 9.978 | 30.665 | 102.14
-0.14 | 13.066 | 39.78 | 128.03
-0.13 | 17.2 | 51.095 | 158.445
-0.12 | 22.705 | 65.29 | 193.1
-0.11 | 29.46 | 83.215 | 231.25
-0.1 | 38.43 | 105.335 | 276.6
-0.09 | 48.82 | 130.76 | 320.9
-0.08 | 61.995 | 159.35 | 364.8
-0.07 | 78.045 | 193.5 | 420.2
-0.06 | 97.015 | 236 | 471.95
-0.05 | 117.5 | 279.2 | 521.85
-0.04 | 143.02 | 324.35 | 576.7
-0.03 | 173.4 | 373.55 | 621.5
-0.02 | 204.35 | 423.25 | 678
-0.01 | 238.85 | 476 | 737
0 | 271.55 | 532.15 | 776
0.01 | 304.2 | 577.8 | 820
0.02 | 340.95 | 628.8 | 861.5
0.03 | 374.4 | 679 | 899.5
0.04 | 403.5 | 726.15 | 942.5
0.05 | 431.5 | 769.5 | 976.5
0.06 | 459.45 | 812 | 1005.5
0.07 | 477.45 | 859.5 | 1040
0.08 | 488.5 | 878 | 1065
0.09 | 500.8 | 906.5 | 1082
0.1 | 503.1 | 948.5 | 1109
0.11 | 506.75 | 976 | 1132.5
0.12 | 510 | 997 | 1151.5
0.13 | 505.5 | 1016.5 | 1167
0.14 | 497 | 1040 | 1174.5
0.15 | 486 | 1066 | 1196
0.16 | 472.5 | 1080.5 | 1192.5
0.17 | 447 | 1082.5 | 1195.5
0.18 | 425.5 | 1097 | 1216.5
0.19 | 414 | 1116.5 | 1215.5
0.2 | 399 | 1131.5 | 1218.5
0.21 | 384.5 | 1137 | 1220
0.22 | 359.5 | 1126 | 1220
0.23 | 329.5 | 1136 | 1217.5
0.24 | 311 | 1149.5 | 1223
0.25 | 301.5 | 1141.5 | 1210
0.26 | 286 | 1140 | 1203.5
0.27 | 267 | 1132.5 | 1208.5
0.28 | 250.5 | 1128 | 1197.5
0.29 | 230 | 1134.5 | 1197
0.3 | 220 | 1126 | 1180.5
0.31 | 204.5 | 1101.5 | 1166
0.32 | 190.5 | 1100.5 | 1164.5
0.33 | 184.5 | 1097.5 | 1147.5
0.34 | 160 | 1072 | 1131.5
0.35 | 152 | 1062.5 | 1118.5
0.36 | 152.5 | 1045.5 | 1110.5
0.37 | 142.5 | 1029 | 1093.5
0.38 | 132 | 1014 | 1072.5
0.39 | 117 | 988.5 | 1047
0.4 | 110.5 | 969.5 | 1032.5
0.41 | 111.5 | 951.5 | 1027.5
0.42 | 106 | 929 | 1000.5
0.43 | 88.5 | 899 | 980.5
0.44 | 91 | 869.5 | 951
0.45 | 89.5 | 846.5 | 927
0.46 | 79 | 824 | 909
0.47 | 75 | 796.5 | 880
0.48 | 58.5 | 760.5 | 870
0.49 | 75.5 | 730 | 850
0.5 | 102 | 719 | 830