## IDS-VDS Characteristic (mA-mm)
VGS (V) | VDS = 0.100 V | VDS = 0.500 V | VDS = 0.900 V
-0.75 | 0.00033183 | 0.0013178 | 0.0043501
-0.74 | 0.0003187 | 0.0012829 | 0.0042244
-0.73 | 0.00030416 | 0.0012416 | 0.0040995
-0.72 | 0.00028948 | 0.0011838 | 0.0039744
-0.71 | 0.00027599 | 0.0011458 | 0.0038646
-0.7 | 0.0002619 | 0.0011064 | 0.0037658
-0.69 | 0.00024855 | 0.0010703 | 0.0036609
-0.68 | 0.00023899 | 0.0010302 | 0.0035423
-0.67 | 0.00022994 | 0.0009905 | 0.0034103
-0.66 | 0.00021981 | 0.0009529 | 0.0033147
-0.65 | 0.00020934 | 0.0009151 | 0.0032011
-0.64 | 0.00020038 | 0.0008876 | 0.0031325
-0.63 | 0.00019111 | 0.0008528 | 0.0030096
-0.62 | 0.00018277 | 0.0008228 | 0.0029181
-0.61 | 0.00017419 | 0.0007936 | 0.0028427
-0.6 | 0.00016706 | 0.0007619 | 0.0027583
-0.59 | 0.00015862 | 0.0007383 | 0.0026655
-0.58 | 0.00015071 | 0.0007086 | 0.0025577
-0.57 | 0.0001434 | 0.0006853 | 0.0024849
-0.56 | 0.00013716 | 0.0006595 | 0.0023851
-0.55 | 0.00013159 | 0.0006387 | 0.0023156
-0.54 | 0.00012568 | 0.0006102 | 0.0022455
-0.53 | 0.00011931 | 0.0005915 | 0.0022086
-0.52 | 0.00011494 | 0.0005773 | 0.0021437
-0.51 | 0.00011065 | 0.0005573 | 0.0020818
-0.5 | 0.000107 | 0.0005449 | 0.0020349
-0.49 | 0.00010419 | 0.0005267 | 0.001981
-0.48 | 0.00010174 | 0.0005171 | 0.0019508
-0.47 | 0.00010091 | 0.0005111 | 0.0019214
-0.46 | 0.00010148 | 0.0005089 | 0.0019188
-0.45 | 0.00010426 | 0.0005169 | 0.0019181
-0.44 | 0.0001099 | 0.0005323 | 0.0019961
-0.43 | 0.00011962 | 0.0005616 | 0.0020949
-0.42 | 0.00013395 | 0.0006076 | 0.0022353
-0.41 | 0.00015639 | 0.0006762 | 0.0024699
-0.4 | 0.00018758 | 0.0007787 | 0.0027978
-0.39 | 0.00023285 | 0.0009269 | 0.0033149
-0.38 | 0.00029559 | 0.0011327 | 0.0040456
-0.37 | 0.00038497 | 0.0014296 | 0.0050674
-0.36 | 0.00050855 | 0.0018332 | 0.006596
-0.35 | 0.0007118 | 0.0023921 | 0.008644
-0.34 | 0.0009578 | 0.0031924 | 0.011603
-0.33 | 0.0012935 | 0.004289 | 0.01557
-0.32 | 0.0017582 | 0.005865 | 0.02126
-0.31 | 0.0023925 | 0.007953 | 0.0291
-0.3 | 0.0032695 | 0.010856 | 0.040044
-0.29 | 0.0044833 | 0.014848 | 0.054864
-0.28 | 0.006296 | 0.020195 | 0.07557
-0.27 | 0.008597 | 0.027788 | 0.10394
-0.26 | 0.011658 | 0.037932 | 0.14187
-0.25 | 0.015951 | 0.051871 | 0.19412
-0.24 | 0.021711 | 0.07089 | 0.26453
-0.23 | 0.029631 | 0.09668 | 0.36293
-0.22 | 0.040131 | 0.13111 | 0.48927
-0.21 | 0.054457 | 0.17785 | 0.6628
-0.2 | 0.07478 | 0.23957 | 0.8913
-0.19 | 0.10063 | 0.3236 | 1.2012
-0.18 | 0.13613 | 0.43512 | 1.6021
-0.17 | 0.1833 | 0.5844 | 2.1184
-0.16 | 0.24645 | 0.7762 | 2.8087
-0.15 | 0.32986 | 1.0349 | 3.6614
-0.14 | 0.44054 | 1.3675 | 4.7685
-0.13 | 0.5868 | 1.8074 | 6.166
-0.12 | 0.7808 | 2.371 | 7.866
-0.11 | 1.0312 | 3.0868 | 9.91
-0.1 | 1.3627 | 4.0029 | 12.394
-0.09 | 1.7906 | 5.1484 | 15.31
-0.08 | 2.3364 | 6.567 | 18.689
-0.07 | 3.0163 | 8.304 | 22.491
-0.06 | 3.8821 | 10.403 | 26.864
-0.05 | 4.9556 | 12.899 | 31.839
-0.04 | 6.206 | 15.901 | 37.263
-0.03 | 7.766 | 19.324 | 43.239
-0.02 | 9.649 | 23.266 | 49.588
-0.01 | 11.837 | 27.799 | 56.655
0 | 14.39 | 32.793 | 64.15
0.01 | 17.276 | 38.329 | 72.06
0.02 | 20.442 | 44.278 | 80.36
0.03 | 24.067 | 50.895 | 89.3
0.04 | 27.931 | 57.82 | 98.32
0.05 | 32.093 | 65.34 | 107.9
0.06 | 36.528 | 72.99 | 117.75
0.07 | 41.272 | 81.42 | 128.03
0.08 | 46.108 | 90.04 | 138.44
0.09 | 51.069 | 98.95 | 149.09
0.1 | 56.125 | 108.28 | 160.07
0.11 | 61.11 | 117.69 | 171.24
0.12 | 66.24 | 127.77 | 182.65
0.13 | 71.33 | 137.74 | 194.04
0.14 | 76.32 | 148.05 | 205.81
0.15 | 81.21 | 158.39 | 217.52
0.16 | 85.95 | 169.18 | 229.49
0.17 | 90.54 | 179.92 | 241.58
0.18 | 95.04 | 190.88 | 253.35
0.19 | 99.23 | 201.92 | 265.54
0.2 | 103.26 | 212.96 | 277.63
0.21 | 107.11 | 224.32 | 289.94
0.22 | 110.7 | 235.69 | 302.04
0.23 | 114.26 | 247.02 | 314.17
0.24 | 117.47 | 258.42 | 326.35
0.25 | 120.5 | 269.77 | 338.6
0.26 | 123.38 | 281.19 | 350.7
0.27 | 126.18 | 292.49 | 362.59
0.28 | 128.7 | 303.82 | 374.59
0.29 | 131.1 | 315.09 | 386.47
0.3 | 133.36 | 326.3 | 398.41
0.31 | 135.49 | 337.42 | 410.22
0.32 | 137.58 | 348.47 | 421.54
0.33 | 139.28 | 359.43 | 433.24
0.34 | 141 | 370.15 | 444.59
0.35 | 142.68 | 380.83 | 455.77
0.36 | 144.1 | 391.36 | 466.92
0.37 | 145.69 | 401.79 | 477.86
0.38 | 146.85 | 412.01 | 488.71
0.39 | 148.15 | 421.88 | 499.32
0.4 | 149.34 | 431.72 | 509.74
0.41 | 150.53 | 441.26 | 519.88
0.42 | 151.54 | 450.7 | 530.08
0.43 | 152.52 | 459.8 | 539.98
0.44 | 153.36 | 468.69 | 549.58
0.45 | 154.25 | 477.28 | 559.08
0.46 | 155.24 | 485.65 | 568.23
0.47 | 155.94 | 493.72 | 577
0.48 | 156.63 | 501.43 | 586
0.49 | 157.35 | 508.97 | 594.2
0.5 | 157.87 | 516.14 | 602.5

## Tranconductance (mS-mm)
VGS (V) | VDS = 0.100 V | VDS = 0.500 V | VDS = 0.900 V
-0.75 | -0.001313 | -0.00349 | -0.01257
-0.74 | -0.0013835 | -0.00381 | -0.01253
-0.73 | -0.001461 | -0.004955 | -0.0125
-0.72 | -0.0014085 | -0.00479 | -0.011745
-0.71 | -0.001379 | -0.00387 | -0.01043
-0.7 | -0.001372 | -0.003775 | -0.010185
-0.69 | -0.0011455 | -0.00381 | -0.011175
-0.68 | -0.0009305 | -0.00399 | -0.01253
-0.67 | -0.000959 | -0.003865 | -0.01138
-0.66 | -0.00103 | -0.00377 | -0.01046
-0.65 | -0.0009715 | -0.003265 | -0.00911
-0.64 | -0.0009115 | -0.003115 | -0.009575
-0.63 | -0.0008805 | -0.00324 | -0.01072
-0.62 | -0.000846 | -0.00296 | -0.008345
-0.61 | -0.0007855 | -0.003045 | -0.00799
-0.6 | -0.0007785 | -0.002765 | -0.00886
-0.59 | -0.0008175 | -0.002665 | -0.01003
-0.58 | -0.000761 | -0.00265 | -0.00903
-0.57 | -0.0006775 | -0.002455 | -0.00863
-0.56 | -0.0005905 | -0.00233 | -0.008465
-0.55 | -0.000574 | -0.002465 | -0.00698
-0.54 | -0.000614 | -0.00236 | -0.00535
-0.53 | -0.000537 | -0.001645 | -0.00509
-0.52 | -0.000433 | -0.00171 | -0.00634
-0.51 | -0.000397 | -0.00162 | -0.00544
-0.5 | -0.000323 | -0.00153 | -0.00504
-0.49 | -0.000263 | -0.00139 | -0.004205
-0.48 | -0.000164 | -0.00078 | -0.00298
-0.47 | -1.3e-05 | -0.00041 | -0.0016
-0.46 | 0.0001675 | 0.00029 | -0.000165
-0.45 | 0.000421 | 0.00117 | 0.003865
-0.44 | 0.000768 | 0.002235 | 0.00884
-0.43 | 0.0012025 | 0.003765 | 0.01196
-0.42 | 0.0018385 | 0.00573 | 0.01875
-0.41 | 0.0026815 | 0.008555 | 0.028125
-0.4 | 0.003823 | 0.012535 | 0.04225
-0.39 | 0.0054005 | 0.0177 | 0.06239
-0.38 | 0.007606 | 0.025135 | 0.087625
-0.37 | 0.010648 | 0.035025 | 0.12752
-0.36 | 0.0163415 | 0.048125 | 0.17883
-0.35 | 0.0224625 | 0.06796 | 0.25035
-0.34 | 0.029085 | 0.094845 | 0.3463
-0.33 | 0.04002 | 0.13363 | 0.48285
-0.32 | 0.05495 | 0.1832 | 0.6765
-0.31 | 0.075565 | 0.24955 | 0.9392
-0.3 | 0.10454 | 0.34475 | 1.2882
-0.29 | 0.151325 | 0.46695 | 1.7763
-0.28 | 0.205685 | 0.647 | 2.4538
-0.27 | 0.2681 | 0.88685 | 3.315
-0.26 | 0.3677 | 1.20415 | 4.509
-0.25 | 0.50265 | 1.6479 | 6.133
-0.24 | 0.684 | 2.24045 | 8.4405
-0.23 | 0.921 | 3.011 | 11.237
-0.22 | 1.2413 | 4.0585 | 14.9935
-0.21 | 1.73245 | 5.423 | 20.1015
-0.2 | 2.30865 | 7.2875 | 26.92
-0.19 | 3.0675 | 9.7775 | 35.54
-0.18 | 4.1335 | 13.04 | 45.86
-0.17 | 5.516 | 17.054 | 60.33
-0.16 | 7.328 | 22.525 | 77.15
-0.15 | 9.7045 | 29.565 | 97.99
-0.14 | 12.847 | 38.625 | 125.23
-0.13 | 17.013 | 50.175 | 154.875
-0.12 | 22.22 | 63.97 | 187.2
-0.11 | 29.095 | 81.595 | 226.4
-0.1 | 37.97 | 103.08 | 270
-0.09 | 48.685 | 128.205 | 314.75
-0.08 | 61.285 | 157.78 | 359.05
-0.07 | 77.285 | 191.8 | 408.75
-0.06 | 96.965 | 229.75 | 467.4
-0.05 | 116.195 | 274.9 | 519.95
-0.04 | 140.52 | 321.25 | 570
-0.03 | 172.15 | 368.25 | 616.25
-0.02 | 203.55 | 423.75 | 670.8
-0.01 | 237.05 | 476.35 | 728.1
0 | 271.95 | 526.5 | 770.25
0.01 | 302.6 | 574.25 | 810.5
0.02 | 339.55 | 628.3 | 862
0.03 | 374.45 | 677.1 | 898
0.04 | 401.3 | 722.25 | 930
0.05 | 429.85 | 758.5 | 971.5
0.06 | 458.95 | 804 | 1006.5
0.07 | 479 | 852.5 | 1034.5
0.08 | 489.85 | 876.5 | 1053
0.09 | 500.85 | 912 | 1081.5
0.1 | 502.05 | 937 | 1107.5
0.11 | 505.75 | 974.5 | 1129
0.12 | 511 | 1002.5 | 1140
0.13 | 504 | 1014 | 1158
0.14 | 494 | 1032.5 | 1174
0.15 | 481.5 | 1056.5 | 1184
0.16 | 466.5 | 1076.5 | 1203
0.17 | 454.5 | 1085 | 1193
0.18 | 434.5 | 1100 | 1198
0.19 | 411 | 1104 | 1214
0.2 | 394 | 1120 | 1220
0.21 | 372 | 1136.5 | 1220.5
0.22 | 357.5 | 1135 | 1211.5
0.23 | 338.5 | 1136.5 | 1215.5
0.24 | 312 | 1137.5 | 1221.5
0.25 | 295.5 | 1138.5 | 1217.5
0.26 | 284 | 1136 | 1199.5
0.27 | 266 | 1131.5 | 1194.5
0.28 | 246 | 1130 | 1194
0.29 | 233 | 1124 | 1191
0.3 | 219.5 | 1116.5 | 1187.5
0.31 | 211 | 1108.5 | 1156.5
0.32 | 189.5 | 1100.5 | 1151
0.33 | 171 | 1084 | 1152.5
0.34 | 170 | 1070 | 1126.5
0.35 | 155 | 1060.5 | 1116.5
0.36 | 150.5 | 1048 | 1104.5
0.37 | 137.5 | 1032.5 | 1089.5
0.38 | 123 | 1004.5 | 1073
0.39 | 124.5 | 985.5 | 1051.5
0.4 | 119 | 969 | 1028
0.41 | 110 | 949 | 1017
0.42 | 99.5 | 927 | 1005
0.43 | 91 | 899.5 | 975
0.44 | 86.5 | 874 | 955
0.45 | 94 | 848 | 932.5
0.46 | 84.5 | 822 | 896
0.47 | 69.5 | 789 | 888.5
0.48 | 70.5 | 762.5 | 860
0.49 | 62 | 735.5 | 825
0.5 | 52 | 717 | 830