## IDS-VDS Characteristic (mA-mm)
VGS (V) | VDS = 0.100 V | VDS = 0.500 V | VDS = 0.900 V
-0.75 | 0.00035084 | 0.0013829 | 0.0044969
-0.74 | 0.00033355 | 0.0013254 | 0.0043458
-0.73 | 0.00031832 | 0.0012741 | 0.0042118
-0.72 | 0.00030096 | 0.0012332 | 0.0040755
-0.71 | 0.00028733 | 0.0011856 | 0.0039886
-0.7 | 0.00027367 | 0.0011455 | 0.003861
-0.69 | 0.0002645 | 0.0011039 | 0.0037541
-0.68 | 0.00025212 | 0.0010728 | 0.003631
-0.67 | 0.00023959 | 0.0010255 | 0.0035305
-0.66 | 0.00022903 | 0.000991 | 0.0034155
-0.65 | 0.00021931 | 0.0009552 | 0.0033182
-0.64 | 0.00021008 | 0.0009283 | 0.0032306
-0.63 | 0.00020137 | 0.0008885 | 0.0031339
-0.62 | 0.00019208 | 0.0008609 | 0.003032
-0.61 | 0.00018364 | 0.0008271 | 0.0029238
-0.6 | 0.00017552 | 0.0007981 | 0.0028362
-0.59 | 0.00016732 | 0.000771 | 0.0027451
-0.58 | 0.00015766 | 0.0007428 | 0.002639
-0.57 | 0.00015192 | 0.0007169 | 0.0025573
-0.56 | 0.00014484 | 0.0006912 | 0.0024842
-0.55 | 0.00013847 | 0.0006641 | 0.0023983
-0.54 | 0.00013247 | 0.0006441 | 0.0023469
-0.53 | 0.00012735 | 0.0006228 | 0.0022684
-0.52 | 0.00012167 | 0.0006007 | 0.0021998
-0.51 | 0.00011815 | 0.0005802 | 0.0021489
-0.5 | 0.00011352 | 0.0005648 | 0.0020909
-0.49 | 0.00011053 | 0.0005521 | 0.002052
-0.48 | 0.00010836 | 0.0005463 | 0.0020291
-0.47 | 0.00010641 | 0.0005361 | 0.0019925
-0.46 | 0.00010773 | 0.0005344 | 0.0019903
-0.45 | 0.00011024 | 0.0005417 | 0.0020209
-0.44 | 0.00011675 | 0.0005585 | 0.0020788
-0.43 | 0.00012614 | 0.0005896 | 0.0021924
-0.42 | 0.00014218 | 0.0006403 | 0.0023642
-0.41 | 0.00016563 | 0.000716 | 0.0026119
-0.4 | 0.00019888 | 0.0008252 | 0.0029862
-0.39 | 0.00024776 | 0.0009833 | 0.0035584
-0.38 | 0.00031535 | 0.0012065 | 0.0043227
-0.37 | 0.00040971 | 0.001521 | 0.0054617
-0.36 | 0.00053953 | 0.00196 | 0.007111
-0.35 | 0.0007582 | 0.0025698 | 0.009311
-0.34 | 0.0010169 | 0.0034166 | 0.012465
-0.33 | 0.001369 | 0.0045798 | 0.016829
-0.32 | 0.0018566 | 0.006328 | 0.022955
-0.31 | 0.0025285 | 0.008544 | 0.031231
-0.3 | 0.0034579 | 0.011642 | 0.043093
-0.29 | 0.00473 | 0.015933 | 0.05936
-0.28 | 0.006647 | 0.021685 | 0.08112
-0.27 | 0.009086 | 0.029609 | 0.11153
-0.26 | 0.012338 | 0.040453 | 0.15266
-0.25 | 0.016847 | 0.055102 | 0.20758
-0.24 | 0.022805 | 0.07606 | 0.28369
-0.23 | 0.031119 | 0.10261 | 0.38412
-0.22 | 0.042214 | 0.13871 | 0.52046
-0.21 | 0.05732 | 0.18776 | 0.7046
-0.2 | 0.07758 | 0.25365 | 0.9482
-0.19 | 0.10486 | 0.34124 | 1.2734
-0.18 | 0.14134 | 0.45877 | 1.6972
-0.17 | 0.19061 | 0.6141 | 2.2374
-0.16 | 0.2557 | 0.816 | 2.9454
-0.15 | 0.34192 | 1.0841 | 3.8665
-0.14 | 0.45833 | 1.4386 | 4.9986
-0.13 | 0.6095 | 1.8829 | 6.438
-0.12 | 0.8121 | 2.4643 | 8.227
-0.11 | 1.0689 | 3.2086 | 10.332
-0.1 | 1.4105 | 4.1453 | 12.877
-0.09 | 1.8514 | 5.3293 | 15.879
-0.08 | 2.4048 | 6.79 | 19.272
-0.07 | 3.1112 | 8.54 | 23.251
-0.06 | 3.989 | 10.699 | 27.69
-0.05 | 5.0822 | 13.312 | 32.698
-0.04 | 6.371 | 16.331 | 38.241
-0.03 | 7.98 | 19.841 | 44.151
-0.02 | 9.855 | 23.829 | 50.708
-0.01 | 12.099 | 28.393 | 57.76
0 | 14.67 | 33.488 | 65.34
0.01 | 17.582 | 39.054 | 73.4
0.02 | 20.797 | 44.995 | 81.53
0.03 | 24.445 | 51.761 | 90.46
0.04 | 28.379 | 58.72 | 99.71
0.05 | 32.541 | 66.24 | 109.25
0.06 | 36.993 | 74.18 | 119.23
0.07 | 41.686 | 82.48 | 129.41
0.08 | 46.572 | 91.11 | 139.91
0.09 | 51.551 | 100.12 | 150.67
0.1 | 56.611 | 109.41 | 161.58
0.11 | 61.61 | 119.03 | 172.65
0.12 | 66.77 | 128.98 | 184.13
0.13 | 71.79 | 139.07 | 195.77
0.14 | 76.74 | 149.24 | 207.31
0.15 | 81.59 | 159.79 | 219.07
0.16 | 86.37 | 170.63 | 230.89
0.17 | 91 | 181.34 | 243.03
0.18 | 95.34 | 192.18 | 254.99
0.19 | 99.53 | 203.34 | 267.12
0.2 | 103.51 | 214.44 | 279.24
0.21 | 107.35 | 225.86 | 291.37
0.22 | 111 | 237.1 | 303.63
0.23 | 114.56 | 248.22 | 315.77
0.24 | 117.75 | 259.7 | 327.88
0.25 | 120.82 | 271.22 | 340.06
0.26 | 123.61 | 282.53 | 352.15
0.27 | 126.21 | 293.97 | 364.16
0.28 | 129 | 305.13 | 376.12
0.29 | 131.35 | 316.41 | 387.97
0.3 | 133.63 | 327.71 | 399.69
0.31 | 135.64 | 338.81 | 411.54
0.32 | 137.43 | 349.78 | 423.2
0.33 | 139.43 | 360.72 | 434.69
0.34 | 141.2 | 371.54 | 446.16
0.35 | 142.82 | 382.15 | 457.14
0.36 | 144.19 | 392.65 | 468.36
0.37 | 145.7 | 402.97 | 479.4
0.38 | 147.03 | 413.2 | 490.12
0.39 | 148.37 | 423.16 | 500.75
0.4 | 149.46 | 432.88 | 511.09
0.41 | 150.37 | 442.51 | 521.34
0.42 | 151.7 | 451.83 | 531.45
0.43 | 152.64 | 460.94 | 541.25
0.44 | 153.53 | 469.72 | 550.8
0.45 | 154.28 | 478.28 | 560.29
0.46 | 154.93 | 486.69 | 569.57
0.47 | 156.03 | 494.73 | 578.4
0.48 | 156.71 | 502.47 | 587.2
0.49 | 157.33 | 509.89 | 595.6
0.5 | 157.89 | 517.08 | 603.8

## Tranconductance (mS-mm)
VGS (V) | VDS = 0.100 V | VDS = 0.500 V | VDS = 0.900 V
-0.75 | -0.001729 | -0.00575 | -0.01511
-0.74 | -0.001626 | -0.00544 | -0.014255
-0.73 | -0.0016295 | -0.00461 | -0.013515
-0.72 | -0.0015495 | -0.004425 | -0.01116
-0.71 | -0.0013645 | -0.004385 | -0.010725
-0.7 | -0.0011415 | -0.004085 | -0.011725
-0.69 | -0.0010775 | -0.003635 | -0.0115
-0.68 | -0.0012455 | -0.00392 | -0.01118
-0.67 | -0.0011545 | -0.00409 | -0.010775
-0.66 | -0.001014 | -0.003515 | -0.010615
-0.65 | -0.0009475 | -0.003135 | -0.009245
-0.64 | -0.000897 | -0.003335 | -0.009215
-0.63 | -0.0009 | -0.00337 | -0.00993
-0.62 | -0.0008865 | -0.00307 | -0.010505
-0.61 | -0.000828 | -0.00314 | -0.00979
-0.6 | -0.000816 | -0.002805 | -0.008935
-0.59 | -0.000893 | -0.002765 | -0.00986
-0.58 | -0.00077 | -0.002705 | -0.00939
-0.57 | -0.000641 | -0.00258 | -0.00774
-0.56 | -0.0006725 | -0.00264 | -0.00795
-0.55 | -0.0006185 | -0.002355 | -0.006865
-0.54 | -0.000556 | -0.002065 | -0.006495
-0.53 | -0.00054 | -0.00217 | -0.007355
-0.52 | -0.00046 | -0.00213 | -0.005975
-0.51 | -0.0004075 | -0.001795 | -0.005445
-0.5 | -0.000381 | -0.001405 | -0.004845
-0.49 | -0.000258 | -0.000925 | -0.00309
-0.48 | -0.000206 | -0.0008 | -0.002975
-0.47 | -3.15e-05 | -0.000595 | -0.00194
-0.46 | 0.0001915 | 0.00028 | 0.00142
-0.45 | 0.000451 | 0.001205 | 0.004425
-0.44 | 0.000795 | 0.002395 | 0.008575
-0.43 | 0.0012715 | 0.00409 | 0.01427
-0.42 | 0.0019745 | 0.00632 | 0.020975
-0.41 | 0.002835 | 0.009245 | 0.0311
-0.4 | 0.0041065 | 0.013365 | 0.047325
-0.39 | 0.0058235 | 0.019065 | 0.066825
-0.38 | 0.0080975 | 0.026885 | 0.095165
-0.37 | 0.011209 | 0.037675 | 0.139415
-0.36 | 0.0174245 | 0.05244 | 0.192465
-0.35 | 0.0238685 | 0.07283 | 0.2677
-0.34 | 0.03054 | 0.1005 | 0.3759
-0.33 | 0.041985 | 0.14557 | 0.5245
-0.32 | 0.057975 | 0.19821 | 0.7201
-0.31 | 0.080065 | 0.2657 | 1.0069
-0.3 | 0.110075 | 0.36945 | 1.40645
-0.29 | 0.159455 | 0.50215 | 1.90135
-0.28 | 0.2178 | 0.6838 | 2.6085
-0.27 | 0.28455 | 0.9384 | 3.577
-0.26 | 0.38805 | 1.27465 | 4.8025
-0.25 | 0.52335 | 1.78035 | 6.5515
-0.24 | 0.7136 | 2.3754 | 8.827
-0.23 | 0.97045 | 3.1325 | 11.8385
-0.22 | 1.31005 | 4.2575 | 16.024
-0.21 | 1.7683 | 5.747 | 21.387
-0.2 | 2.377 | 7.674 | 28.44
-0.19 | 3.188 | 10.256 | 37.45
-0.18 | 4.2875 | 13.643 | 48.2
-0.17 | 5.718 | 17.8615 | 62.41
-0.16 | 7.5655 | 23.5 | 81.455
-0.15 | 10.1315 | 31.13 | 102.66
-0.14 | 13.379 | 39.94 | 128.575
-0.13 | 17.6885 | 51.285 | 161.42
-0.12 | 22.97 | 66.285 | 194.7
-0.11 | 29.92 | 84.05 | 232.5
-0.1 | 39.125 | 106.035 | 277.35
-0.09 | 49.715 | 132.235 | 319.75
-0.08 | 62.99 | 160.535 | 368.6
-0.07 | 79.21 | 195.45 | 420.9
-0.06 | 98.55 | 238.6 | 472.35
-0.05 | 119.1 | 281.6 | 527.55
-0.04 | 144.89 | 326.45 | 572.65
-0.03 | 174.2 | 374.9 | 623.35
-0.02 | 205.95 | 427.6 | 680.45
-0.01 | 240.75 | 482.95 | 731.6
0 | 274.15 | 533.05 | 782
0.01 | 306.35 | 575.35 | 809.5
0.02 | 343.15 | 635.35 | 853
0.03 | 379.1 | 686.25 | 909
0.04 | 404.8 | 723.95 | 939.5
0.05 | 430.7 | 773 | 976
0.06 | 457.25 | 812 | 1008
0.07 | 478.95 | 846.5 | 1034
0.08 | 493.25 | 882 | 1063
0.09 | 501.95 | 915 | 1083.5
0.1 | 502.95 | 945.5 | 1099
0.11 | 507.95 | 978.5 | 1127.5
0.12 | 509 | 1002 | 1156
0.13 | 498.5 | 1013 | 1159
0.14 | 490 | 1036 | 1165
0.15 | 481.5 | 1069.5 | 1179
0.16 | 470.5 | 1077.5 | 1198
0.17 | 448.5 | 1077.5 | 1205
0.18 | 426.5 | 1100 | 1204.5
0.19 | 408.5 | 1113 | 1212.5
0.2 | 391 | 1126 | 1212.5
0.21 | 374.5 | 1133 | 1219.5
0.22 | 360.5 | 1118 | 1220
0.23 | 337.5 | 1130 | 1212.5
0.24 | 313 | 1150 | 1214.5
0.25 | 293 | 1141.5 | 1213.5
0.26 | 269.5 | 1137.5 | 1205
0.27 | 269.5 | 1130 | 1198.5
0.28 | 257 | 1122 | 1190.5
0.29 | 231.5 | 1129 | 1178.5
0.3 | 214.5 | 1120 | 1178.5
0.31 | 190 | 1103.5 | 1175.5
0.32 | 189.5 | 1095.5 | 1157.5
0.33 | 188.5 | 1088 | 1148
0.34 | 169.5 | 1071.5 | 1122.5
0.35 | 149.5 | 1055.5 | 1110
0.36 | 144 | 1041 | 1113
0.37 | 142 | 1027.5 | 1088
0.38 | 133.5 | 1009.5 | 1067.5
0.39 | 121.5 | 984 | 1048.5
0.4 | 100 | 967.5 | 1029.5
0.41 | 112 | 947.5 | 1018
0.42 | 113.5 | 921.5 | 995.5
0.43 | 91.5 | 894.5 | 967.5
0.44 | 82 | 867 | 952
0.45 | 70 | 848.5 | 938.5
0.46 | 87.5 | 822.5 | 905.5
0.47 | 89 | 789 | 881.5
0.48 | 65 | 758 | 860
0.49 | 59 | 730.5 | 830
0.5 | 56 | 719 | 820