## IDS-VDS Characteristic (mA-mm)
VGS (V) | VDS = 0.100 V | VDS = 0.500 V | VDS = 0.900 V
-0.75 | 0.0003276 | 0.0013091 | 0.004321
-0.74 | 0.00031148 | 0.0012731 | 0.0042102
-0.73 | 0.00029787 | 0.0012288 | 0.0040454
-0.72 | 0.00028446 | 0.0011843 | 0.00395
-0.71 | 0.00027224 | 0.0011337 | 0.0038383
-0.7 | 0.00025938 | 0.0011006 | 0.0037247
-0.69 | 0.0002484 | 0.0010571 | 0.0035942
-0.68 | 0.0002363 | 0.0010218 | 0.0034715
-0.67 | 0.00022605 | 0.0009849 | 0.0033631
-0.66 | 0.00021722 | 0.0009441 | 0.0032579
-0.65 | 0.00020659 | 0.0009126 | 0.0031364
-0.64 | 0.00019704 | 0.0008808 | 0.0030497
-0.63 | 0.00018621 | 0.00085 | 0.0029435
-0.62 | 0.00017871 | 0.0008153 | 0.0028504
-0.61 | 0.00017027 | 0.0007849 | 0.0027602
-0.6 | 0.00016248 | 0.0007601 | 0.0026737
-0.59 | 0.00015528 | 0.0007272 | 0.0026
-0.58 | 0.00014836 | 0.0007025 | 0.0025104
-0.57 | 0.00014179 | 0.0006783 | 0.0024386
-0.56 | 0.00013575 | 0.0006551 | 0.0023623
-0.55 | 0.00012878 | 0.0006302 | 0.0022897
-0.54 | 0.00012328 | 0.0006106 | 0.0022154
-0.53 | 0.00011859 | 0.0005892 | 0.0021611
-0.52 | 0.00011377 | 0.0005683 | 0.0021022
-0.51 | 0.00010961 | 0.000552 | 0.0020433
-0.5 | 0.00010566 | 0.0005375 | 0.0019769
-0.49 | 0.00010286 | 0.0005241 | 0.0019468
-0.48 | 0.00010104 | 0.0005138 | 0.0019162
-0.47 | 0.00010014 | 0.0005094 | 0.0018993
-0.46 | 0.00010132 | 0.0005103 | 0.0019042
-0.45 | 0.00010458 | 0.0005169 | 0.0019342
-0.44 | 0.00011079 | 0.0005358 | 0.0019897
-0.43 | 0.0001213 | 0.000569 | 0.0021025
-0.42 | 0.00013734 | 0.0006168 | 0.0022649
-0.41 | 0.00016037 | 0.0006936 | 0.0025291
-0.4 | 0.00019409 | 0.0008 | 0.002909
-0.39 | 0.00024217 | 0.0009616 | 0.0034639
-0.38 | 0.00030872 | 0.0011827 | 0.0042468
-0.37 | 0.00040478 | 0.0014948 | 0.0053536
-0.36 | 0.00053495 | 0.0019239 | 0.007033
-0.35 | 0.0007537 | 0.0025301 | 0.009233
-0.34 | 0.0010163 | 0.0033743 | 0.012376
-0.33 | 0.0013726 | 0.0045406 | 0.016759
-0.32 | 0.0018634 | 0.006275 | 0.022808
-0.31 | 0.0025351 | 0.008497 | 0.031155
-0.3 | 0.0034617 | 0.011613 | 0.042766
-0.29 | 0.0047434 | 0.015821 | 0.05892
-0.28 | 0.006668 | 0.021597 | 0.08102
-0.27 | 0.009089 | 0.029683 | 0.11117
-0.26 | 0.01232 | 0.040574 | 0.15169
-0.25 | 0.016839 | 0.055057 | 0.20802
-0.24 | 0.022865 | 0.07582 | 0.28278
-0.23 | 0.031244 | 0.10294 | 0.38472
-0.22 | 0.042349 | 0.13928 | 0.51938
-0.21 | 0.05776 | 0.18781 | 0.7044
-0.2 | 0.07776 | 0.25441 | 0.9492
-0.19 | 0.10544 | 0.34257 | 1.272
-0.18 | 0.14263 | 0.462 | 1.6973
-0.17 | 0.19182 | 0.6166 | 2.2438
-0.16 | 0.25863 | 0.8224 | 2.9551
-0.15 | 0.34445 | 1.0915 | 3.8608
-0.14 | 0.46259 | 1.4428 | 5.0279
-0.13 | 0.6166 | 1.9028 | 6.473
-0.12 | 0.8196 | 2.4893 | 8.229
-0.11 | 1.0831 | 3.2364 | 10.396
-0.1 | 1.4258 | 4.2012 | 12.909
-0.09 | 1.8673 | 5.3851 | 15.939
-0.08 | 2.4406 | 6.855 | 19.414
-0.07 | 3.1507 | 8.662 | 23.339
-0.06 | 4.0384 | 10.825 | 27.845
-0.05 | 5.1618 | 13.428 | 32.858
-0.04 | 6.445 | 16.491 | 38.448
-0.03 | 8.069 | 20.047 | 44.462
-0.02 | 9.984 | 24.063 | 50.967
-0.01 | 12.234 | 28.651 | 58.08
0 | 14.81 | 33.739 | 65.76
0.01 | 17.773 | 39.406 | 73.73
0.02 | 21.029 | 45.485 | 82.12
0.03 | 24.666 | 52.164 | 91.11
0.04 | 28.642 | 59.21 | 100.21
0.05 | 32.832 | 66.74 | 109.82
0.06 | 37.348 | 74.75 | 119.79
0.07 | 42.077 | 83.12 | 130.14
0.08 | 46.931 | 91.77 | 140.45
0.09 | 51.953 | 100.94 | 151.29
0.1 | 56.94 | 110.25 | 162.26
0.11 | 62.09 | 119.79 | 173.47
0.12 | 67.24 | 129.81 | 185.09
0.13 | 72.29 | 139.96 | 196.4
0.14 | 77.28 | 150.27 | 208.19
0.15 | 82.14 | 160.83 | 220.03
0.16 | 86.96 | 171.46 | 232.05
0.17 | 91.56 | 182.35 | 244
0.18 | 95.87 | 193.36 | 255.97
0.19 | 100.12 | 204.43 | 268.1
0.2 | 104.18 | 215.69 | 280.26
0.21 | 107.99 | 226.91 | 292.56
0.22 | 111.69 | 238.41 | 304.69
0.23 | 115.04 | 249.72 | 316.95
0.24 | 118.3 | 261.11 | 329.09
0.25 | 121.38 | 272.52 | 341.38
0.26 | 124.34 | 283.89 | 353.51
0.27 | 127.02 | 295.26 | 365.33
0.28 | 129.57 | 306.68 | 377.42
0.29 | 131.94 | 317.94 | 389.35
0.3 | 134.2 | 329.09 | 401.3
0.31 | 136.39 | 340.34 | 413.13
0.32 | 138.33 | 351.4 | 424.59
0.33 | 140.15 | 362.36 | 436.29
0.34 | 141.82 | 373.27 | 447.66
0.35 | 143.3 | 383.74 | 458.84
0.36 | 145.02 | 394.36 | 469.92
0.37 | 146.38 | 404.86 | 481
0.38 | 147.71 | 415.01 | 491.84
0.39 | 148.98 | 425.01 | 502.43
0.4 | 150.14 | 434.76 | 512.83
0.41 | 151.28 | 444.38 | 522.96
0.42 | 152.3 | 453.8 | 533.17
0.43 | 153.23 | 462.92 | 543.15
0.44 | 154.17 | 471.7 | 552.7
0.45 | 155.21 | 480.32 | 562.26
0.46 | 155.94 | 488.77 | 571.1
0.47 | 156.67 | 496.75 | 580.2
0.48 | 157.41 | 504.57 | 588.8
0.49 | 157.93 | 512.02 | 597.6
0.5 | 158.93 | 519.17 | 605.8

## Tranconductance (mS-mm)
VGS (V) | VDS = 0.100 V | VDS = 0.500 V | VDS = 0.900 V
-0.75 | -0.001612 | -0.0036 | -0.01108
-0.74 | -0.0014865 | -0.004015 | -0.01378
-0.73 | -0.001351 | -0.00444 | -0.01301
-0.72 | -0.0012815 | -0.004755 | -0.010355
-0.71 | -0.001254 | -0.004185 | -0.011265
-0.7 | -0.001192 | -0.00383 | -0.012205
-0.69 | -0.001154 | -0.00394 | -0.01266
-0.68 | -0.0011175 | -0.00361 | -0.011555
-0.67 | -0.000954 | -0.003885 | -0.01068
-0.66 | -0.000973 | -0.003615 | -0.011335
-0.65 | -0.001009 | -0.003165 | -0.01041
-0.64 | -0.001019 | -0.00313 | -0.009645
-0.63 | -0.0009165 | -0.003275 | -0.009965
-0.62 | -0.000797 | -0.003255 | -0.009165
-0.61 | -0.0008115 | -0.00276 | -0.008835
-0.6 | -0.0007495 | -0.002885 | -0.00801
-0.59 | -0.000706 | -0.00288 | -0.008165
-0.58 | -0.0006745 | -0.002445 | -0.00807
-0.57 | -0.0006305 | -0.00237 | -0.007405
-0.56 | -0.0006505 | -0.002405 | -0.007445
-0.55 | -0.0006235 | -0.002225 | -0.007345
-0.54 | -0.0005095 | -0.00205 | -0.00643
-0.53 | -0.0004755 | -0.002115 | -0.00566
-0.52 | -0.000449 | -0.00186 | -0.00589
-0.51 | -0.0004055 | -0.00154 | -0.006265
-0.5 | -0.0003375 | -0.001395 | -0.004825
-0.49 | -0.000231 | -0.001185 | -0.003035
-0.48 | -0.000136 | -0.000735 | -0.002375
-0.47 | 1.4e-05 | -0.000175 | -0.0006
-0.46 | 0.000222 | 0.000375 | 0.001745
-0.45 | 0.0004735 | 0.001275 | 0.004275
-0.44 | 0.000836 | 0.002605 | 0.008415
-0.43 | 0.0013275 | 0.00405 | 0.01376
-0.42 | 0.0019535 | 0.00623 | 0.02133
-0.41 | 0.0028375 | 0.00916 | 0.032205
-0.4 | 0.00409 | 0.0134 | 0.04674
-0.39 | 0.0057315 | 0.019135 | 0.06689
-0.38 | 0.0081305 | 0.02666 | 0.094485
-0.37 | 0.0113115 | 0.03706 | 0.13931
-0.36 | 0.017446 | 0.051765 | 0.19397
-0.35 | 0.0240675 | 0.07252 | 0.26715
-0.34 | 0.030945 | 0.100525 | 0.3763
-0.33 | 0.042355 | 0.145035 | 0.5216
-0.32 | 0.058125 | 0.19782 | 0.7198
-0.31 | 0.079915 | 0.2669 | 0.9979
-0.3 | 0.110415 | 0.3662 | 1.38825
-0.29 | 0.160315 | 0.4992 | 1.9127
-0.28 | 0.21728 | 0.6931 | 2.6125
-0.27 | 0.2826 | 0.94885 | 3.5335
-0.26 | 0.3875 | 1.2687 | 4.8425
-0.25 | 0.52725 | 1.7623 | 6.5545
-0.24 | 0.72025 | 2.39415 | 8.835
-0.23 | 0.9742 | 3.173 | 11.83
-0.22 | 1.3258 | 4.2435 | 15.984
-0.21 | 1.77055 | 5.7565 | 21.491
-0.2 | 2.384 | 7.738 | 28.38
-0.19 | 3.2435 | 10.3795 | 37.405
-0.18 | 4.319 | 13.7015 | 48.59
-0.17 | 5.8 | 18.02 | 62.89
-0.16 | 7.6315 | 23.745 | 80.85
-0.15 | 10.198 | 31.02 | 103.64
-0.14 | 13.6075 | 40.565 | 130.61
-0.13 | 17.8505 | 52.325 | 160.055
-0.12 | 23.325 | 66.68 | 196.15
-0.11 | 30.31 | 85.595 | 234
-0.1 | 39.21 | 107.435 | 277.15
-0.09 | 50.74 | 132.69 | 325.25
-0.08 | 64.17 | 163.845 | 370
-0.07 | 79.89 | 198.5 | 421.55
-0.06 | 100.555 | 238.3 | 475.95
-0.05 | 120.33 | 283.3 | 530.15
-0.04 | 145.36 | 330.95 | 580.2
-0.03 | 176.95 | 378.6 | 625.95
-0.02 | 208.25 | 430.2 | 680.9
-0.01 | 241.3 | 483.8 | 739.65
0 | 276.95 | 537.75 | 782.5
0.01 | 310.95 | 587.3 | 818
0.02 | 344.65 | 637.9 | 869
0.03 | 380.65 | 686.25 | 904.5
0.04 | 408.3 | 728.8 | 935.5
0.05 | 435.3 | 777 | 979
0.06 | 462.25 | 819 | 1016
0.07 | 479.15 | 851 | 1033
0.08 | 493.8 | 891 | 1057.5
0.09 | 500.45 | 924 | 1090.5
0.1 | 506.85 | 942.5 | 1109
0.11 | 515 | 978 | 1141.5
0.12 | 510 | 1008.5 | 1146.5
0.13 | 502 | 1023 | 1155
0.14 | 492.5 | 1043.5 | 1181.5
0.15 | 484 | 1059.5 | 1193
0.16 | 471 | 1076 | 1198.5
0.17 | 445.5 | 1095 | 1196
0.18 | 428 | 1104 | 1205
0.19 | 415.5 | 1116.5 | 1214.5
0.2 | 393.5 | 1124 | 1223
0.21 | 375.5 | 1136 | 1221.5
0.22 | 352.5 | 1140.5 | 1219.5
0.23 | 330.5 | 1135 | 1220
0.24 | 317 | 1140 | 1221.5
0.25 | 302 | 1139 | 1221
0.26 | 282 | 1137 | 1197.5
0.27 | 261.5 | 1139.5 | 1195.5
0.28 | 246 | 1134 | 1201
0.29 | 231.5 | 1120.5 | 1194
0.3 | 222.5 | 1120 | 1189
0.31 | 206.5 | 1115.5 | 1164.5
0.32 | 188 | 1101 | 1158
0.33 | 174.5 | 1093.5 | 1153.5
0.34 | 157.5 | 1069 | 1127.5
0.35 | 160 | 1054.5 | 1113
0.36 | 154 | 1056 | 1108
0.37 | 134.5 | 1032.5 | 1096
0.38 | 130 | 1007.5 | 1071.5
0.39 | 121.5 | 987.5 | 1049.5
0.4 | 115 | 968.5 | 1026.5
0.41 | 108 | 952 | 1017
0.42 | 97.5 | 927 | 1009.5
0.43 | 93.5 | 895 | 976.5
0.44 | 99 | 870 | 955.5
0.45 | 88.5 | 853.5 | 920
0.46 | 73 | 821.5 | 897
0.47 | 73.5 | 790 | 885
0.48 | 63 | 763.5 | 870
0.49 | 76 | 730 | 850
0.5 | 100 | 715 | 820