## IDS-VDS Characteristic (mA-mm)
VGS (V) | VDS = 0.100 V | VDS = 0.500 V | VDS = 0.900 V
-0.75 | 0.00034412 | 0.0013728 | 0.0043996
-0.74 | 0.00032841 | 0.0013236 | 0.0042771
-0.73 | 0.00031627 | 0.001268 | 0.0041515
-0.72 | 0.00029985 | 0.0012262 | 0.0040266
-0.71 | 0.00028758 | 0.0011849 | 0.0039121
-0.7 | 0.00027409 | 0.001139 | 0.0037662
-0.69 | 0.00026083 | 0.0010962 | 0.0036597
-0.68 | 0.00024865 | 0.0010599 | 0.0035713
-0.67 | 0.00023712 | 0.0010229 | 0.0034623
-0.66 | 0.00022628 | 0.0009814 | 0.0033577
-0.65 | 0.00021758 | 0.0009497 | 0.003244
-0.64 | 0.0002071 | 0.0009112 | 0.0031363
-0.63 | 0.00019723 | 0.0008875 | 0.0030517
-0.62 | 0.00018824 | 0.0008516 | 0.0029646
-0.61 | 0.00018002 | 0.0008193 | 0.0028622
-0.6 | 0.0001736 | 0.000787 | 0.0027468
-0.59 | 0.0001634 | 0.0007611 | 0.0026792
-0.58 | 0.00015652 | 0.0007299 | 0.0025823
-0.57 | 0.00014925 | 0.0007057 | 0.0025089
-0.56 | 0.0001445 | 0.0006831 | 0.0024409
-0.55 | 0.00013726 | 0.0006569 | 0.0023597
-0.54 | 0.00013104 | 0.0006335 | 0.0022762
-0.53 | 0.00012607 | 0.0006116 | 0.0022123
-0.52 | 0.00012066 | 0.0005926 | 0.0021562
-0.51 | 0.00011508 | 0.0005749 | 0.0021016
-0.5 | 0.00011088 | 0.0005543 | 0.0020545
-0.49 | 0.00010823 | 0.0005424 | 0.0020126
-0.48 | 0.00010596 | 0.0005327 | 0.0019761
-0.47 | 0.00010436 | 0.0005264 | 0.0019482
-0.46 | 0.0001056 | 0.0005277 | 0.0019615
-0.45 | 0.00010847 | 0.0005349 | 0.0019803
-0.44 | 0.00011452 | 0.000549 | 0.002036
-0.43 | 0.00012419 | 0.0005773 | 0.0021349
-0.42 | 0.00013931 | 0.0006281 | 0.0022935
-0.41 | 0.0001617 | 0.0007002 | 0.0025366
-0.4 | 0.0001951 | 0.0008039 | 0.0028993
-0.39 | 0.00024225 | 0.0009601 | 0.0034347
-0.38 | 0.00030736 | 0.0011755 | 0.004213
-0.37 | 0.0004004 | 0.0014763 | 0.0053026
-0.36 | 0.00052711 | 0.001899 | 0.006893
-0.35 | 0.000742 | 0.002483 | 0.00901
-0.34 | 0.0009964 | 0.0033219 | 0.012088
-0.33 | 0.0013468 | 0.0044406 | 0.016387
-0.32 | 0.0018237 | 0.006159 | 0.022375
-0.31 | 0.0024858 | 0.008314 | 0.030375
-0.3 | 0.0034032 | 0.011285 | 0.041854
-0.29 | 0.0046648 | 0.015463 | 0.05758
-0.28 | 0.006545 | 0.021089 | 0.07888
-0.27 | 0.008927 | 0.028927 | 0.10873
-0.26 | 0.012144 | 0.039399 | 0.14865
-0.25 | 0.016555 | 0.053694 | 0.2034
-0.24 | 0.022482 | 0.07401 | 0.27639
-0.23 | 0.03067 | 0.10018 | 0.37665
-0.22 | 0.041723 | 0.13623 | 0.51098
-0.21 | 0.056428 | 0.1839 | 0.6884
-0.2 | 0.07763 | 0.24881 | 0.9254
-0.19 | 0.10492 | 0.33466 | 1.2421
-0.18 | 0.14196 | 0.45009 | 1.6629
-0.17 | 0.19026 | 0.6045 | 2.2043
-0.16 | 0.25599 | 0.8063 | 2.8964
-0.15 | 0.3426 | 1.0673 | 3.7732
-0.14 | 0.45948 | 1.4176 | 4.9245
-0.13 | 0.6119 | 1.8699 | 6.351
-0.12 | 0.8127 | 2.4355 | 8.06
-0.11 | 1.0769 | 3.1763 | 10.128
-0.1 | 1.4126 | 4.1101 | 12.654
-0.09 | 1.8585 | 5.2878 | 15.613
-0.08 | 2.4208 | 6.738 | 19.017
-0.07 | 3.1231 | 8.492 | 22.97
-0.06 | 4.0119 | 10.621 | 27.311
-0.05 | 5.0992 | 13.189 | 32.374
-0.04 | 6.403 | 16.194 | 37.828
-0.03 | 8.002 | 19.708 | 43.793
-0.02 | 9.911 | 23.646 | 50.277
-0.01 | 12.121 | 28.216 | 57.32
0 | 14.716 | 33.267 | 64.9
0.01 | 17.647 | 38.846 | 72.76
0.02 | 20.877 | 44.827 | 81.09
0.03 | 24.545 | 51.537 | 89.97
0.04 | 28.429 | 58.37 | 99.16
0.05 | 32.651 | 65.98 | 108.74
0.06 | 37.085 | 73.93 | 118.49
0.07 | 41.822 | 82.26 | 128.86
0.08 | 46.651 | 91.04 | 139.3
0.09 | 51.665 | 99.83 | 150.03
0.1 | 56.719 | 109.25 | 160.87
0.11 | 61.73 | 118.84 | 172.04
0.12 | 66.87 | 128.86 | 183.53
0.13 | 71.97 | 138.93 | 195.05
0.14 | 76.94 | 149.15 | 206.69
0.15 | 81.8 | 159.69 | 218.34
0.16 | 86.51 | 170.4 | 230.37
0.17 | 91.12 | 181.23 | 242.37
0.18 | 95.55 | 192.16 | 254.36
0.19 | 99.77 | 203.18 | 266.56
0.2 | 103.88 | 214.38 | 278.5
0.21 | 107.67 | 225.75 | 290.92
0.22 | 111.2 | 237.12 | 302.98
0.23 | 114.7 | 248.28 | 315.19
0.24 | 117.96 | 259.75 | 327.39
0.25 | 121.14 | 271.26 | 339.51
0.26 | 123.99 | 282.58 | 351.66
0.27 | 126.61 | 294.01 | 363.66
0.28 | 129.06 | 305.17 | 375.6
0.29 | 131.64 | 316.48 | 387.34
0.3 | 133.92 | 327.84 | 399.4
0.31 | 136.07 | 338.93 | 411.17
0.32 | 137.97 | 349.91 | 422.7
0.33 | 139.63 | 360.88 | 434.42
0.34 | 141.64 | 371.68 | 445.53
0.35 | 143.2 | 382.32 | 456.92
0.36 | 144.74 | 392.87 | 467.98
0.37 | 146.09 | 403.19 | 479.03
0.38 | 147.23 | 413.45 | 489.81
0.39 | 148.78 | 423.39 | 500.34
0.4 | 149.88 | 433.16 | 510.81
0.41 | 150.93 | 442.81 | 521
0.42 | 151.9 | 452.17 | 531.22
0.43 | 153 | 461.28 | 540.9
0.44 | 153.95 | 470.1 | 550.61
0.45 | 154.89 | 478.75 | 560.04
0.46 | 155.6 | 487.09 | 569.3
0.47 | 156.23 | 495.13 | 578.2
0.48 | 157.26 | 502.86 | 586.6
0.49 | 157.93 | 510.37 | 595.1
0.5 | 158.47 | 517.56 | 603.7

## Tranconductance (mS-mm)
VGS (V) | VDS = 0.100 V | VDS = 0.500 V | VDS = 0.900 V
-0.75 | -0.001571 | -0.00492 | -0.01225
-0.74 | -0.0013925 | -0.00524 | -0.012405
-0.73 | -0.001428 | -0.00487 | -0.012525
-0.72 | -0.0014345 | -0.004155 | -0.01197
-0.71 | -0.001288 | -0.00436 | -0.01302
-0.7 | -0.0013375 | -0.004435 | -0.01262
-0.69 | -0.001272 | -0.003955 | -0.009745
-0.68 | -0.0011855 | -0.003665 | -0.00987
-0.67 | -0.0011185 | -0.003925 | -0.01068
-0.66 | -0.000977 | -0.00366 | -0.010915
-0.65 | -0.000959 | -0.00351 | -0.01107
-0.64 | -0.0010175 | -0.00311 | -0.009615
-0.63 | -0.000943 | -0.00298 | -0.008585
-0.62 | -0.0008605 | -0.00341 | -0.009475
-0.61 | -0.000732 | -0.00323 | -0.01089
-0.6 | -0.000831 | -0.00291 | -0.00915
-0.59 | -0.000854 | -0.002855 | -0.008225
-0.58 | -0.0007075 | -0.00277 | -0.008515
-0.57 | -0.000601 | -0.00234 | -0.00707
-0.56 | -0.0005995 | -0.00244 | -0.00746
-0.55 | -0.000673 | -0.00248 | -0.008235
-0.54 | -0.0005595 | -0.002265 | -0.00737
-0.53 | -0.000519 | -0.002045 | -0.006
-0.52 | -0.0005495 | -0.001835 | -0.005535
-0.51 | -0.000489 | -0.001915 | -0.005085
-0.5 | -0.0003425 | -0.001625 | -0.00445
-0.49 | -0.000246 | -0.00108 | -0.00392
-0.48 | -0.0001935 | -0.0008 | -0.00322
-0.47 | -1.8e-05 | -0.00025 | -0.00073
-0.46 | 0.0002055 | 0.000425 | 0.001605
-0.45 | 0.000446 | 0.001065 | 0.003725
-0.44 | 0.000786 | 0.00212 | 0.00773
-0.43 | 0.0012395 | 0.003955 | 0.012875
-0.42 | 0.0018755 | 0.006145 | 0.020085
-0.41 | 0.0027895 | 0.00879 | 0.03029
-0.4 | 0.0040275 | 0.012995 | 0.044905
-0.39 | 0.005613 | 0.01858 | 0.065685
-0.38 | 0.0079075 | 0.02581 | 0.093395
-0.37 | 0.0109875 | 0.036175 | 0.134
-0.36 | 0.01708 | 0.050335 | 0.18537
-0.35 | 0.0234645 | 0.071145 | 0.25975
-0.34 | 0.03024 | 0.09788 | 0.36885
-0.33 | 0.041365 | 0.141855 | 0.51435
-0.32 | 0.05695 | 0.19367 | 0.6994
-0.31 | 0.078975 | 0.2563 | 0.97395
-0.3 | 0.10895 | 0.35745 | 1.36025
-0.29 | 0.15709 | 0.4902 | 1.8513
-0.28 | 0.21311 | 0.6732 | 2.5575
-0.27 | 0.27995 | 0.9155 | 3.4885
-0.26 | 0.3814 | 1.23835 | 4.7335
-0.25 | 0.5169 | 1.73055 | 6.387
-0.24 | 0.70575 | 2.3243 | 8.6625
-0.23 | 0.96205 | 3.111 | 11.7295
-0.22 | 1.2879 | 4.186 | 15.5875
-0.21 | 1.79535 | 5.629 | 20.721
-0.2 | 2.4246 | 7.538 | 27.685
-0.19 | 3.2165 | 10.064 | 36.875
-0.18 | 4.267 | 13.492 | 48.11
-0.17 | 5.7015 | 17.8105 | 61.675
-0.16 | 7.617 | 23.14 | 78.445
-0.15 | 10.1745 | 30.565 | 101.405
-0.14 | 13.465 | 40.13 | 128.89
-0.13 | 17.661 | 50.895 | 156.775
-0.12 | 23.25 | 65.32 | 188.85
-0.11 | 29.995 | 83.73 | 229.7
-0.1 | 39.08 | 105.575 | 274.25
-0.09 | 50.41 | 131.395 | 318.15
-0.08 | 63.23 | 160.21 | 367.85
-0.07 | 79.555 | 194.15 | 414.7
-0.06 | 98.805 | 234.85 | 470.2
-0.05 | 119.555 | 278.65 | 525.85
-0.04 | 145.14 | 325.95 | 570.95
-0.03 | 175.4 | 372.6 | 622.45
-0.02 | 205.95 | 425.4 | 676.35
-0.01 | 240.25 | 481.05 | 731.15
0 | 276.3 | 531.5 | 772
0.01 | 308.05 | 578 | 809.5
0.02 | 344.9 | 634.55 | 860.5
0.03 | 377.6 | 677.15 | 903.5
0.04 | 405.3 | 722.15 | 938.5
0.05 | 432.8 | 778 | 966.5
0.06 | 458.55 | 814 | 1006
0.07 | 478.3 | 855.5 | 1040.5
0.08 | 492.15 | 878.5 | 1058.5
0.09 | 503.4 | 910.5 | 1078.5
0.1 | 503.25 | 950.5 | 1100.5
0.11 | 507.55 | 980.5 | 1133
0.12 | 512 | 1004.5 | 1150.5
0.13 | 503.5 | 1014.5 | 1158
0.14 | 491.5 | 1038 | 1164.5
0.15 | 478.5 | 1062.5 | 1184
0.16 | 466 | 1077 | 1201.5
0.17 | 452 | 1088 | 1199.5
0.18 | 432.5 | 1097.5 | 1209.5
0.19 | 416.5 | 1111 | 1207
0.2 | 395 | 1128.5 | 1218
0.21 | 366 | 1137 | 1224
0.22 | 351.5 | 1126.5 | 1213.5
0.23 | 338 | 1131.5 | 1220.5
0.24 | 322 | 1149 | 1216
0.25 | 301.5 | 1141.5 | 1213.5
0.26 | 273.5 | 1137.5 | 1207.5
0.27 | 253.5 | 1129.5 | 1197
0.28 | 251.5 | 1123.5 | 1184
0.29 | 243 | 1133.5 | 1190
0.3 | 221.5 | 1122.5 | 1191.5
0.31 | 202.5 | 1103.5 | 1165
0.32 | 178 | 1097.5 | 1162.5
0.33 | 183.5 | 1088.5 | 1141.5
0.34 | 178.5 | 1072 | 1125
0.35 | 155 | 1059.5 | 1122.5
0.36 | 144.5 | 1043.5 | 1105.5
0.37 | 124.5 | 1029 | 1091.5
0.38 | 134.5 | 1010 | 1065.5
0.39 | 132.5 | 985.5 | 1050
0.4 | 107.5 | 971 | 1033
0.41 | 101 | 950.5 | 1020.5
0.42 | 103.5 | 923.5 | 995
0.43 | 102.5 | 896.5 | 969.5
0.44 | 94.5 | 873.5 | 957
0.45 | 82.5 | 849.5 | 934.5
0.46 | 67 | 819 | 908
0.47 | 83 | 788.5 | 865
0.48 | 85 | 762 | 845
0.49 | 60.5 | 735 | 855
0.5 | 54 | 719 | 860