## IDS-VDS Characteristic (mA-mm)
VGS (V) | VDS = 0.100 V | VDS = 0.500 V | VDS = 0.900 V
-0.75 | 0.00031959 | 0.0012841 | 0.0042337
-0.74 | 0.00030304 | 0.0012388 | 0.0041174
-0.73 | 0.00029087 | 0.0011916 | 0.003985
-0.72 | 0.00027651 | 0.0011592 | 0.0038928
-0.71 | 0.0002643 | 0.0011134 | 0.0037654
-0.7 | 0.00025344 | 0.0010745 | 0.003657
-0.69 | 0.00024173 | 0.0010317 | 0.0035441
-0.68 | 0.00023097 | 0.0009965 | 0.0034093
-0.67 | 0.00022055 | 0.0009665 | 0.0032988
-0.66 | 0.00020956 | 0.0009251 | 0.0031947
-0.65 | 0.00019997 | 0.0008997 | 0.0031086
-0.64 | 0.0001911 | 0.0008576 | 0.0030094
-0.63 | 0.00018218 | 0.0008214 | 0.0029218
-0.62 | 0.00017461 | 0.0007992 | 0.0028298
-0.61 | 0.00016526 | 0.0007674 | 0.0027365
-0.6 | 0.00015761 | 0.0007332 | 0.0026582
-0.59 | 0.00014999 | 0.0007098 | 0.0025757
-0.58 | 0.00014334 | 0.0006824 | 0.0025005
-0.57 | 0.00013703 | 0.0006613 | 0.0024105
-0.56 | 0.00013017 | 0.0006397 | 0.002332
-0.55 | 0.00012398 | 0.0006185 | 0.0022698
-0.54 | 0.0001193 | 0.0005989 | 0.002184
-0.53 | 0.00011509 | 0.0005774 | 0.0021363
-0.52 | 0.00011016 | 0.0005581 | 0.0020654
-0.51 | 0.00010507 | 0.0005425 | 0.0020144
-0.5 | 0.00010254 | 0.000527 | 0.0019577
-0.49 | 9.92e-05 | 0.0005136 | 0.0019221
-0.48 | 9.762e-05 | 0.0005024 | 0.0018955
-0.47 | 9.684e-05 | 0.00049804 | 0.0018853
-0.46 | 9.848e-05 | 0.0004995 | 0.0018797
-0.45 | 0.00010203 | 0.00050555 | 0.0018978
-0.44 | 0.00010781 | 0.00052549 | 0.0019635
-0.43 | 0.00011801 | 0.00055401 | 0.0020665
-0.42 | 0.00013424 | 0.000614 | 0.0022283
-0.41 | 0.00015786 | 0.000688 | 0.002495
-0.4 | 0.00019171 | 0.0007991 | 0.0028661
-0.39 | 0.00024024 | 0.0009573 | 0.0034263
-0.38 | 0.0003072 | 0.0011801 | 0.0042029
-0.37 | 0.00040127 | 0.0014913 | 0.0053393
-0.36 | 0.00053152 | 0.0019291 | 0.006965
-0.35 | 0.000752 | 0.0025248 | 0.009186
-0.34 | 0.0010098 | 0.0033652 | 0.012317
-0.33 | 0.0013631 | 0.0045321 | 0.016559
-0.32 | 0.0018516 | 0.006244 | 0.022635
-0.31 | 0.0025177 | 0.008442 | 0.031005
-0.3 | 0.0034512 | 0.011501 | 0.042465
-0.29 | 0.0047249 | 0.015716 | 0.05832
-0.28 | 0.00662 | 0.021441 | 0.08053
-0.27 | 0.009049 | 0.029324 | 0.11005
-0.26 | 0.012305 | 0.040067 | 0.15021
-0.25 | 0.016734 | 0.05445 | 0.20593
-0.24 | 0.022757 | 0.07519 | 0.279
-0.23 | 0.03092 | 0.10168 | 0.38151
-0.22 | 0.042168 | 0.13816 | 0.51595
-0.21 | 0.05726 | 0.18592 | 0.6951
-0.2 | 0.0776 | 0.2514 | 0.9387
-0.19 | 0.10478 | 0.33828 | 1.2553
-0.18 | 0.14173 | 0.45562 | 1.6738
-0.17 | 0.19129 | 0.6097 | 2.224
-0.16 | 0.25557 | 0.813 | 2.9244
-0.15 | 0.34339 | 1.0822 | 3.8336
-0.14 | 0.45913 | 1.4278 | 4.9879
-0.13 | 0.6127 | 1.8807 | 6.425
-0.12 | 0.8137 | 2.4665 | 8.183
-0.11 | 1.0767 | 3.2043 | 10.274
-0.1 | 1.4202 | 4.1596 | 12.855
-0.09 | 1.8608 | 5.3425 | 15.821
-0.08 | 2.4262 | 6.802 | 19.303
-0.07 | 3.1319 | 8.587 | 23.257
-0.06 | 4.0139 | 10.749 | 27.71
-0.05 | 5.1129 | 13.346 | 32.715
-0.04 | 6.406 | 16.366 | 38.225
-0.03 | 8.016 | 19.879 | 44.264
-0.02 | 9.908 | 23.905 | 50.798
-0.01 | 12.184 | 28.471 | 57.97
0 | 14.759 | 33.556 | 65.65
0.01 | 17.695 | 39.218 | 73.61
0.02 | 20.929 | 45.25 | 81.94
0.03 | 24.576 | 51.929 | 90.88
0.04 | 28.476 | 59.04 | 100.07
0.05 | 32.734 | 66.54 | 109.69
0.06 | 37.192 | 74.45 | 119.47
0.07 | 41.925 | 82.82 | 129.85
0.08 | 46.831 | 91.59 | 140.36
0.09 | 51.756 | 100.61 | 151.04
0.1 | 56.842 | 109.98 | 162.06
0.11 | 61.84 | 119.5 | 173.14
0.12 | 67.02 | 129.54 | 184.73
0.13 | 72.13 | 139.63 | 196.23
0.14 | 77.1 | 149.99 | 207.93
0.15 | 81.94 | 160.64 | 219.71
0.16 | 86.78 | 171.2 | 231.68
0.17 | 91.34 | 182.16 | 243.62
0.18 | 95.75 | 193.09 | 255.71
0.19 | 99.97 | 204.11 | 267.76
0.2 | 104.03 | 215.43 | 279.68
0.21 | 107.89 | 226.73 | 292.14
0.22 | 111.6 | 237.99 | 304.29
0.23 | 115.01 | 249.4 | 316.47
0.24 | 118.26 | 260.8 | 328.78
0.25 | 121.46 | 272.15 | 340.75
0.26 | 124.27 | 283.65 | 352.94
0.27 | 126.9 | 295.03 | 364.92
0.28 | 129.54 | 306.3 | 376.94
0.29 | 131.86 | 317.63 | 388.81
0.3 | 134.28 | 328.83 | 400.72
0.31 | 136.28 | 339.96 | 412.48
0.32 | 138.21 | 351.03 | 424.05
0.33 | 140.09 | 362.03 | 435.68
0.34 | 141.9 | 372.8 | 446.86
0.35 | 143.5 | 383.44 | 458.16
0.36 | 144.98 | 394 | 469.28
0.37 | 146.41 | 404.51 | 480.32
0.38 | 147.77 | 414.65 | 491.22
0.39 | 149.21 | 424.55 | 501.61
0.4 | 150.17 | 434.41 | 512.1
0.41 | 151.28 | 443.95 | 522.35
0.42 | 152.4 | 453.37 | 532.44
0.43 | 153.24 | 462.55 | 542.41
0.44 | 154.42 | 471.29 | 551.92
0.45 | 155.08 | 479.92 | 561.31
0.46 | 155.95 | 488.33 | 570.3
0.47 | 156.77 | 496.4 | 579.4
0.48 | 157.45 | 504.19 | 588.2
0.49 | 158.19 | 511.61 | 596.6
0.5 | 158.92 | 518.8 | 604.7

## Tranconductance (mS-mm)
VGS (V) | VDS = 0.100 V | VDS = 0.500 V | VDS = 0.900 V
-0.75 | -0.001655 | -0.00453 | -0.01163
-0.74 | -0.001436 | -0.004625 | -0.012435
-0.73 | -0.0013265 | -0.00398 | -0.01123
-0.72 | -0.0013285 | -0.00391 | -0.01098
-0.71 | -0.0011535 | -0.004235 | -0.01179
-0.7 | -0.0011285 | -0.004085 | -0.011065
-0.69 | -0.0011235 | -0.0039 | -0.012385
-0.68 | -0.001059 | -0.00326 | -0.012265
-0.67 | -0.0010705 | -0.00357 | -0.01073
-0.66 | -0.001029 | -0.00334 | -0.00951
-0.65 | -0.000923 | -0.003375 | -0.009265
-0.64 | -0.0008895 | -0.003915 | -0.00934
-0.63 | -0.0008245 | -0.00292 | -0.00898
-0.62 | -0.000846 | -0.0027 | -0.009265
-0.61 | -0.00085 | -0.0033 | -0.00858
-0.6 | -0.0007635 | -0.00288 | -0.00804
-0.59 | -0.0007135 | -0.00254 | -0.007885
-0.58 | -0.000648 | -0.002425 | -0.00826
-0.57 | -0.0006585 | -0.002135 | -0.008425
-0.56 | -0.0006525 | -0.00214 | -0.007035
-0.55 | -0.0005435 | -0.00204 | -0.0074
-0.54 | -0.0004445 | -0.002055 | -0.006675
-0.53 | -0.000457 | -0.00204 | -0.00593
-0.52 | -0.000501 | -0.001745 | -0.006095
-0.51 | -0.000381 | -0.001555 | -0.005385
-0.5 | -0.0002935 | -0.001445 | -0.004615
-0.49 | -0.000246 | -0.00123 | -0.00311
-0.48 | -0.000118 | -0.000778 | -0.00184
-0.47 | 4.3e-05 | -0.000145 | -0.00079
-0.46 | 0.0002595 | 0.0003755 | 0.000625
-0.45 | 0.0004665 | 0.0012995 | 0.00419
-0.44 | 0.000799 | 0.002423 | 0.008435
-0.43 | 0.0013215 | 0.0044255 | 0.01324
-0.42 | 0.0019925 | 0.0066995 | 0.021425
-0.41 | 0.0028735 | 0.009255 | 0.03189
-0.4 | 0.004119 | 0.013465 | 0.046565
-0.39 | 0.0057745 | 0.01905 | 0.06684
-0.38 | 0.0080515 | 0.0267 | 0.09565
-0.37 | 0.011216 | 0.03745 | 0.138105
-0.36 | 0.0175365 | 0.051675 | 0.192335
-0.35 | 0.023914 | 0.071805 | 0.2676
-0.34 | 0.030555 | 0.100365 | 0.36865
-0.33 | 0.04209 | 0.14394 | 0.5159
-0.32 | 0.05773 | 0.195495 | 0.7223
-0.31 | 0.07998 | 0.26285 | 0.9915
-0.3 | 0.11036 | 0.3637 | 1.36575
-0.29 | 0.15844 | 0.497 | 1.90325
-0.28 | 0.216205 | 0.6804 | 2.5865
-0.27 | 0.28425 | 0.9313 | 3.484
-0.26 | 0.38425 | 1.2563 | 4.794
-0.25 | 0.5226 | 1.75615 | 6.4395
-0.24 | 0.7093 | 2.3615 | 8.779
-0.23 | 0.97055 | 3.1485 | 11.8475
-0.22 | 1.317 | 4.212 | 15.6795
-0.21 | 1.7716 | 5.662 | 21.1375
-0.2 | 2.376 | 7.618 | 28.01
-0.19 | 3.2065 | 10.211 | 36.755
-0.18 | 4.3255 | 13.571 | 48.435
-0.17 | 5.692 | 17.869 | 62.53
-0.16 | 7.605 | 23.625 | 80.48
-0.15 | 10.178 | 30.74 | 103.175
-0.14 | 13.4655 | 39.925 | 129.57
-0.13 | 17.7285 | 51.935 | 159.755
-0.12 | 23.2 | 66.18 | 192.45
-0.11 | 30.325 | 84.655 | 233.6
-0.1 | 39.205 | 106.91 | 277.35
-0.09 | 50.3 | 132.12 | 322.4
-0.08 | 63.555 | 162.225 | 371.8
-0.07 | 79.385 | 197.35 | 420.35
-0.06 | 99.05 | 237.95 | 472.9
-0.05 | 119.605 | 280.85 | 525.75
-0.04 | 145.155 | 326.65 | 577.45
-0.03 | 175.1 | 376.95 | 628.65
-0.02 | 208.4 | 429.6 | 685.3
-0.01 | 242.55 | 482.55 | 742.6
0 | 275.55 | 537.35 | 782
0.01 | 308.5 | 584.7 | 814.5
0.02 | 344.05 | 635.55 | 863.5
0.03 | 377.35 | 689.5 | 906.5
0.04 | 407.9 | 730.55 | 940.5
0.05 | 435.8 | 770.5 | 970
0.06 | 459.55 | 814 | 1008
0.07 | 481.95 | 857 | 1044.5
0.08 | 491.55 | 889.5 | 1059.5
0.09 | 500.55 | 919.5 | 1085
0.1 | 504.2 | 944.5 | 1105
0.11 | 508.9 | 978 | 1133.5
0.12 | 514.5 | 1006.5 | 1154.5
0.13 | 504 | 1022.5 | 1160
0.14 | 490.5 | 1050.5 | 1174
0.15 | 484 | 1060.5 | 1187.5
0.16 | 470 | 1076 | 1195.5
0.17 | 448.5 | 1094.5 | 1201.5
0.18 | 431.5 | 1097.5 | 1207
0.19 | 414 | 1117 | 1198.5
0.2 | 396 | 1131 | 1219
0.21 | 378.5 | 1128 | 1230.5
0.22 | 356 | 1133.5 | 1216.5
0.23 | 333 | 1140.5 | 1224.5
0.24 | 322.5 | 1137.5 | 1214
0.25 | 300.5 | 1142.5 | 1208
0.26 | 272 | 1144 | 1208.5
0.27 | 263.5 | 1132.5 | 1200
0.28 | 248 | 1130 | 1194.5
0.29 | 237 | 1126.5 | 1189
0.3 | 221 | 1116.5 | 1183.5
0.31 | 196.5 | 1110 | 1166.5
0.32 | 190.5 | 1103.5 | 1160
0.33 | 184.5 | 1088.5 | 1140.5
0.34 | 170.5 | 1070.5 | 1124
0.35 | 154 | 1060 | 1121
0.36 | 145.5 | 1053.5 | 1108
0.37 | 139.5 | 1032.5 | 1097
0.38 | 140 | 1002 | 1064.5
0.39 | 120 | 988 | 1044
0.4 | 103.5 | 970 | 1037
0.41 | 111.5 | 948 | 1017
0.42 | 98 | 930 | 1003
0.43 | 101 | 896 | 974
0.44 | 92 | 868.5 | 945
0.45 | 76.5 | 852 | 919
0.46 | 84.5 | 824 | 904.5
0.47 | 75 | 793 | 895
0.48 | 71 | 760.5 | 860
0.49 | 73.5 | 730.5 | 825
0.5 | 73 | 719 | 810