## IDS-VDS Characteristic (mA-mm)
VGS (V) | VDS = 0.100 V | VDS = 0.500 V | VDS = 0.900 V
-0.75 | 0.000369 | 0.0014581 | 0.0048098
-0.74 | 0.00034773 | 0.0014152 | 0.0046652
-0.73 | 0.00033194 | 0.0013635 | 0.00452
-0.72 | 0.00031555 | 0.0013087 | 0.0044148
-0.71 | 0.00030208 | 0.0012634 | 0.0042347
-0.7 | 0.00029161 | 0.0012179 | 0.0041042
-0.69 | 0.00027747 | 0.0011737 | 0.00398
-0.68 | 0.00026424 | 0.0011372 | 0.0038578
-0.67 | 0.00025389 | 0.0010841 | 0.0037335
-0.66 | 0.00024251 | 0.001051 | 0.0036158
-0.65 | 0.00023324 | 0.0010115 | 0.0034978
-0.64 | 0.00022108 | 0.0009772 | 0.003391
-0.63 | 0.00021145 | 0.0009422 | 0.0032988
-0.62 | 0.00020076 | 0.0009048 | 0.0031929
-0.61 | 0.00019154 | 0.0008692 | 0.0030821
-0.6 | 0.00018313 | 0.0008459 | 0.002975
-0.59 | 0.00017551 | 0.0008118 | 0.0028869
-0.58 | 0.00016519 | 0.00079 | 0.002821
-0.57 | 0.00015611 | 0.0007512 | 0.0027199
-0.56 | 0.00014905 | 0.0007253 | 0.002612
-0.55 | 0.00014374 | 0.0006957 | 0.0025418
-0.54 | 0.0001378 | 0.0006774 | 0.0024755
-0.53 | 0.00013195 | 0.0006507 | 0.0023919
-0.52 | 0.00012565 | 0.0006331 | 0.0023376
-0.51 | 0.00012064 | 0.0006137 | 0.00228
-0.5 | 0.00011621 | 0.0005925 | 0.0022207
-0.49 | 0.00011286 | 0.0005754 | 0.0021714
-0.48 | 0.00011003 | 0.0005656 | 0.0021187
-0.47 | 0.0001088 | 0.0005603 | 0.0021
-0.46 | 0.00010899 | 0.000555 | 0.0020883
-0.45 | 0.00011198 | 0.0005614 | 0.0021155
-0.44 | 0.00011809 | 0.0005792 | 0.0021788
-0.43 | 0.00012795 | 0.0006102 | 0.0022844
-0.42 | 0.00014402 | 0.0006592 | 0.0024453
-0.41 | 0.00016601 | 0.0007322 | 0.0026904
-0.4 | 0.00020034 | 0.0008397 | 0.0030667
-0.39 | 0.00024809 | 0.0009975 | 0.0036345
-0.38 | 0.00031575 | 0.0012184 | 0.0044039
-0.37 | 0.00040938 | 0.0015291 | 0.0055592
-0.36 | 0.0005398 | 0.001963 | 0.00719
-0.35 | 0.0007562 | 0.002569 | 0.009419
-0.34 | 0.0010158 | 0.0034076 | 0.01258
-0.33 | 0.0013701 | 0.0045702 | 0.016902
-0.32 | 0.0018621 | 0.006313 | 0.023101
-0.31 | 0.0025333 | 0.008529 | 0.031519
-0.3 | 0.0034674 | 0.011584 | 0.043339
-0.29 | 0.0047287 | 0.015806 | 0.0596
-0.28 | 0.00667 | 0.021563 | 0.08212
-0.27 | 0.009125 | 0.029636 | 0.11219
-0.26 | 0.012412 | 0.04065 | 0.15356
-0.25 | 0.016862 | 0.055046 | 0.21007
-0.24 | 0.023004 | 0.07606 | 0.28569
-0.23 | 0.031286 | 0.1032 | 0.38887
-0.22 | 0.042564 | 0.13942 | 0.52709
-0.21 | 0.05802 | 0.18801 | 0.7119
-0.2 | 0.07844 | 0.25592 | 0.9577
-0.19 | 0.10619 | 0.34441 | 1.2825
-0.18 | 0.14364 | 0.46328 | 1.7082
-0.17 | 0.19311 | 0.6209 | 2.2667
-0.16 | 0.2592 | 0.8274 | 2.9806
-0.15 | 0.34808 | 1.0975 | 3.8932
-0.14 | 0.46628 | 1.4506 | 5.065
-0.13 | 0.6227 | 1.9092 | 6.525
-0.12 | 0.8254 | 2.5014 | 8.304
-0.11 | 1.093 | 3.2552 | 10.408
-0.1 | 1.4422 | 4.2033 | 13.021
-0.09 | 1.8829 | 5.3979 | 16.029
-0.08 | 2.4566 | 6.888 | 19.476
-0.07 | 3.1731 | 8.687 | 23.492
-0.06 | 4.065 | 10.884 | 27.945
-0.05 | 5.1921 | 13.5 | 33.065
-0.04 | 6.496 | 16.551 | 38.614
-0.03 | 8.123 | 20.089 | 44.635
-0.02 | 10.06 | 24.175 | 51.14
-0.01 | 12.314 | 28.725 | 58.41
0 | 14.918 | 33.827 | 66
0.01 | 17.877 | 39.464 | 73.98
0.02 | 21.132 | 45.642 | 82.42
0.03 | 24.813 | 52.244 | 91.32
0.04 | 28.734 | 59.32 | 100.46
0.05 | 32.976 | 66.93 | 110.09
0.06 | 37.482 | 74.94 | 120.06
0.07 | 42.212 | 83.31 | 130.37
0.08 | 47.109 | 92.02 | 140.88
0.09 | 52.1 | 101.1 | 151.44
0.1 | 57.08 | 110.4 | 162.58
0.11 | 62.27 | 120.17 | 173.79
0.12 | 67.42 | 130.07 | 185.23
0.13 | 72.51 | 140.24 | 196.95
0.14 | 77.48 | 150.65 | 208.46
0.15 | 82.34 | 161.08 | 220.27
0.16 | 87.1 | 171.77 | 232.3
0.17 | 91.76 | 182.8 | 244.26
0.18 | 96.13 | 193.72 | 256.21
0.19 | 100.3 | 204.82 | 268.35
0.2 | 104.33 | 216.12 | 280.54
0.21 | 108.25 | 227.33 | 292.83
0.22 | 111.9 | 238.76 | 305.07
0.23 | 115.34 | 250.13 | 317.07
0.24 | 118.56 | 261.47 | 329.33
0.25 | 121.72 | 273.06 | 341.66
0.26 | 124.66 | 284.33 | 353.65
0.27 | 127.29 | 295.76 | 365.72
0.28 | 129.82 | 307.13 | 377.6
0.29 | 132.24 | 318.41 | 389.73
0.3 | 134.41 | 329.63 | 401.56
0.31 | 136.71 | 340.8 | 413.32
0.32 | 138.55 | 351.92 | 424.9
0.33 | 140.39 | 362.92 | 436.46
0.34 | 142.1 | 373.8 | 447.85
0.35 | 143.8 | 384.3 | 459.08
0.36 | 145.38 | 394.93 | 470.25
0.37 | 146.77 | 405.39 | 481.2
0.38 | 148.05 | 415.53 | 492.02
0.39 | 149.37 | 425.59 | 502.66
0.4 | 150.66 | 435.27 | 513.01
0.41 | 151.66 | 444.91 | 523.43
0.42 | 152.66 | 454.41 | 533.45
0.43 | 153.63 | 463.52 | 543.31
0.44 | 154.45 | 472.37 | 552.96
0.45 | 155.61 | 481 | 562.4
0.46 | 156.3 | 489.41 | 571.5
0.47 | 157.01 | 497.44 | 580.5
0.48 | 157.79 | 505.21 | 589.4
0.49 | 158.49 | 512.67 | 597.8
0.5 | 159.23 | 519.91 | 606

## Tranconductance (mS-mm)
VGS (V) | VDS = 0.100 V | VDS = 0.500 V | VDS = 0.900 V
-0.75 | -0.002127 | -0.00429 | -0.01446
-0.74 | -0.001853 | -0.00473 | -0.01449
-0.73 | -0.001609 | -0.005325 | -0.01252
-0.72 | -0.001493 | -0.005005 | -0.014265
-0.71 | -0.001197 | -0.00454 | -0.01553
-0.7 | -0.0012305 | -0.004485 | -0.012735
-0.69 | -0.0013685 | -0.004035 | -0.01232
-0.68 | -0.001179 | -0.00448 | -0.012325
-0.67 | -0.0010865 | -0.00431 | -0.0121
-0.66 | -0.0010325 | -0.00363 | -0.011785
-0.65 | -0.0010715 | -0.00369 | -0.01124
-0.64 | -0.0010895 | -0.003465 | -0.00995
-0.63 | -0.001016 | -0.00362 | -0.009905
-0.62 | -0.0009955 | -0.00365 | -0.010835
-0.61 | -0.0008815 | -0.002945 | -0.010895
-0.6 | -0.0008015 | -0.00287 | -0.00976
-0.59 | -0.000897 | -0.002795 | -0.0077
-0.58 | -0.00097 | -0.00303 | -0.00835
-0.57 | -0.000807 | -0.003235 | -0.01045
-0.56 | -0.0006185 | -0.002775 | -0.008905
-0.55 | -0.0005625 | -0.002395 | -0.006825
-0.54 | -0.0005895 | -0.00225 | -0.007495
-0.53 | -0.0006075 | -0.002215 | -0.006895
-0.52 | -0.0005655 | -0.00185 | -0.005595
-0.51 | -0.000472 | -0.00203 | -0.005845
-0.5 | -0.000389 | -0.001915 | -0.00543
-0.49 | -0.000309 | -0.001345 | -0.0051
-0.48 | -0.000203 | -0.000755 | -0.00357
-0.47 | -5.2e-05 | -0.00053 | -0.00152
-0.46 | 0.000159 | 5.5e-05 | 0.000775
-0.45 | 0.000455 | 0.00121 | 0.004525
-0.44 | 0.0007985 | 0.00244 | 0.008445
-0.43 | 0.0012965 | 0.004 | 0.013325
-0.42 | 0.001903 | 0.0061 | 0.0203
-0.41 | 0.002816 | 0.009025 | 0.03107
-0.4 | 0.004104 | 0.013265 | 0.047205
-0.39 | 0.0057705 | 0.018935 | 0.06686
-0.38 | 0.0080645 | 0.02658 | 0.096235
-0.37 | 0.0112025 | 0.03723 | 0.139305
-0.36 | 0.017341 | 0.051995 | 0.19299
-0.35 | 0.0238 | 0.07223 | 0.2695
-0.34 | 0.030695 | 0.10006 | 0.37415
-0.33 | 0.042315 | 0.14527 | 0.52605
-0.32 | 0.05816 | 0.19794 | 0.73085
-0.31 | 0.080265 | 0.26355 | 1.0119
-0.3 | 0.10977 | 0.36385 | 1.40405
-0.29 | 0.16013 | 0.49895 | 1.93905
-0.28 | 0.219815 | 0.6915 | 2.6295
-0.27 | 0.2871 | 0.95435 | 3.572
-0.26 | 0.38685 | 1.2705 | 4.894
-0.25 | 0.5296 | 1.7705 | 6.6065
-0.24 | 0.7212 | 2.4077 | 8.94
-0.23 | 0.978 | 3.168 | 12.07
-0.22 | 1.3367 | 4.2405 | 16.1515
-0.21 | 1.7938 | 5.825 | 21.5305
-0.2 | 2.4085 | 7.82 | 28.53
-0.19 | 3.26 | 10.368 | 37.525
-0.18 | 4.346 | 13.8245 | 49.21
-0.17 | 5.778 | 18.206 | 63.62
-0.16 | 7.7485 | 23.83 | 81.325
-0.15 | 10.354 | 31.16 | 104.22
-0.14 | 13.731 | 40.585 | 131.59
-0.13 | 17.956 | 52.54 | 161.95
-0.12 | 23.515 | 67.3 | 194.15
-0.11 | 30.84 | 85.095 | 235.85
-0.1 | 39.495 | 107.135 | 281.05
-0.09 | 50.72 | 134.235 | 322.75
-0.08 | 64.51 | 164.455 | 373.15
-0.07 | 80.42 | 199.8 | 423.45
-0.06 | 100.95 | 240.65 | 478.65
-0.05 | 121.55 | 283.35 | 533.45
-0.04 | 146.545 | 329.45 | 578.5
-0.03 | 178.2 | 381.2 | 626.3
-0.02 | 209.55 | 431.8 | 688.75
-0.01 | 242.9 | 482.6 | 743
0 | 278.15 | 536.95 | 778.5
0.01 | 310.7 | 590.75 | 821
0.02 | 346.8 | 639 | 867
0.03 | 380.1 | 683.9 | 902
0.04 | 408.15 | 734.3 | 938.5
0.05 | 437.4 | 781 | 980
0.06 | 461.8 | 819 | 1014
0.07 | 481.35 | 854 | 1041
0.08 | 494.4 | 889.5 | 1053.5
0.09 | 498.55 | 919 | 1085
0.1 | 508.5 | 953.5 | 1117.5
0.11 | 517 | 983.5 | 1132.5
0.12 | 512 | 1003.5 | 1158
0.13 | 503 | 1029 | 1161.5
0.14 | 491.5 | 1042 | 1166
0.15 | 481 | 1056 | 1192
0.16 | 471 | 1086 | 1199.5
0.17 | 451.5 | 1097.5 | 1195.5
0.18 | 427 | 1101 | 1204.5
0.19 | 410 | 1120 | 1216.5
0.2 | 397.5 | 1125.5 | 1224
0.21 | 378.5 | 1132 | 1226.5
0.22 | 354.5 | 1140 | 1212
0.23 | 333 | 1135.5 | 1213
0.24 | 319 | 1146.5 | 1229.5
0.25 | 305 | 1143 | 1216
0.26 | 278.5 | 1135 | 1203
0.27 | 258 | 1140 | 1197.5
0.28 | 247.5 | 1132.5 | 1200.5
0.29 | 229.5 | 1125 | 1198
0.3 | 223.5 | 1119.5 | 1179.5
0.31 | 207 | 1114.5 | 1167
0.32 | 184 | 1106 | 1157
0.33 | 177.5 | 1094 | 1147.5
0.34 | 170.5 | 1069 | 1131
0.35 | 164 | 1056.5 | 1120
0.36 | 148.5 | 1054.5 | 1106
0.37 | 133.5 | 1030 | 1088.5
0.38 | 130 | 1010 | 1073
0.39 | 130.5 | 987 | 1049.5
0.4 | 114.5 | 966 | 1038.5
0.41 | 100 | 957 | 1022
0.42 | 98.5 | 930.5 | 994
0.43 | 89.5 | 898 | 975.5
0.44 | 99 | 874 | 954.5
0.45 | 92.5 | 852 | 927
0.46 | 70 | 822 | 905
0.47 | 74.5 | 790 | 895
0.48 | 74 | 761.5 | 865
0.49 | 72 | 735 | 830
0.5 | 74 | 724 | 820