## IDS-VDS Characteristic (mA-mm)
VGS (V) | VDS = 0.100 V | VDS = 0.500 V | VDS = 0.900 V
-0.75 | 0.00035379 | 0.0014362 | 0.0047019
-0.74 | 0.00033638 | 0.0013819 | 0.0045241
-0.73 | 0.00031988 | 0.001328 | 0.0044345
-0.72 | 0.00030583 | 0.0012926 | 0.0042792
-0.71 | 0.00028938 | 0.0012427 | 0.0041584
-0.7 | 0.00027847 | 0.0012091 | 0.0040305
-0.69 | 0.00026603 | 0.0011554 | 0.0039106
-0.68 | 0.0002558 | 0.0011099 | 0.0037712
-0.67 | 0.00024477 | 0.001067 | 0.0036615
-0.66 | 0.00023343 | 0.0010292 | 0.0035449
-0.65 | 0.00022443 | 0.0009943 | 0.0034531
-0.64 | 0.00021307 | 0.0009626 | 0.0033371
-0.63 | 0.00020297 | 0.0009289 | 0.0032239
-0.62 | 0.00019473 | 0.0008893 | 0.0031198
-0.61 | 0.0001842 | 0.0008613 | 0.0030096
-0.6 | 0.00017608 | 0.0008229 | 0.0029267
-0.59 | 0.00016808 | 0.0008001 | 0.0028396
-0.58 | 0.00016038 | 0.0007715 | 0.0027462
-0.57 | 0.00015316 | 0.0007377 | 0.0026592
-0.56 | 0.00014585 | 0.0007138 | 0.0025749
-0.55 | 0.00013886 | 0.0006891 | 0.0025104
-0.54 | 0.00013238 | 0.0006615 | 0.0024248
-0.53 | 0.00012681 | 0.0006423 | 0.0023517
-0.52 | 0.000121 | 0.0006135 | 0.0022718
-0.51 | 0.00011648 | 0.0005943 | 0.0022167
-0.5 | 0.00011282 | 0.0005786 | 0.0021561
-0.49 | 0.00010881 | 0.0005653 | 0.0021058
-0.48 | 0.00010655 | 0.0005508 | 0.0020773
-0.47 | 0.00010569 | 0.000544 | 0.0020533
-0.46 | 0.00010599 | 0.0005417 | 0.0020383
-0.45 | 0.00010875 | 0.0005481 | 0.0020524
-0.44 | 0.00011401 | 0.0005635 | 0.002091
-0.43 | 0.00012332 | 0.0005906 | 0.0021928
-0.42 | 0.00013781 | 0.0006366 | 0.002351
-0.41 | 0.00015953 | 0.0007057 | 0.0025936
-0.4 | 0.00019142 | 0.000805 | 0.0029438
-0.39 | 0.00023634 | 0.0009552 | 0.0034412
-0.38 | 0.00030069 | 0.0011613 | 0.0041783
-0.37 | 0.00038941 | 0.0014545 | 0.0052169
-0.36 | 0.00051376 | 0.0018627 | 0.00676
-0.35 | 0.0007189 | 0.0024355 | 0.008858
-0.34 | 0.0009679 | 0.0032376 | 0.011796
-0.33 | 0.0013073 | 0.0043248 | 0.015928
-0.32 | 0.0017746 | 0.00592 | 0.021662
-0.31 | 0.0024066 | 0.00802 | 0.029488
-0.3 | 0.0033131 | 0.010968 | 0.040762
-0.29 | 0.0045242 | 0.014913 | 0.056032
-0.28 | 0.006397 | 0.020417 | 0.07692
-0.27 | 0.008707 | 0.02807 | 0.10574
-0.26 | 0.011884 | 0.038309 | 0.14518
-0.25 | 0.016189 | 0.052388 | 0.19827
-0.24 | 0.022055 | 0.07237 | 0.26899
-0.23 | 0.030065 | 0.09839 | 0.36617
-0.22 | 0.040884 | 0.13297 | 0.49945
-0.21 | 0.055547 | 0.18062 | 0.6763
-0.2 | 0.07646 | 0.24378 | 0.9096
-0.19 | 0.10376 | 0.32907 | 1.2218
-0.18 | 0.14024 | 0.44363 | 1.6291
-0.17 | 0.18869 | 0.5946 | 2.1643
-0.16 | 0.25343 | 0.7932 | 2.8526
-0.15 | 0.33953 | 1.0533 | 3.7429
-0.14 | 0.45449 | 1.4005 | 4.8608
-0.13 | 0.6063 | 1.8491 | 6.255
-0.12 | 0.8059 | 2.4173 | 8.02
-0.11 | 1.0677 | 3.1277 | 10.111
-0.1 | 1.4074 | 4.0726 | 12.583
-0.09 | 1.848 | 5.2598 | 15.62
-0.08 | 2.4101 | 6.691 | 18.954
-0.07 | 3.1112 | 8.49 | 22.916
-0.06 | 3.9977 | 10.626 | 27.348
-0.05 | 5.1033 | 13.223 | 32.316
-0.04 | 6.387 | 16.221 | 37.776
-0.03 | 8.013 | 19.693 | 43.76
-0.02 | 9.919 | 23.69 | 50.276
-0.01 | 12.155 | 28.25 | 57.28
0 | 14.745 | 33.378 | 64.88
0.01 | 17.695 | 38.943 | 72.81
0.02 | 20.943 | 45.041 | 81.15
0.03 | 24.594 | 51.629 | 90.1
0.04 | 28.563 | 58.69 | 99.15
0.05 | 32.767 | 66.24 | 108.77
0.06 | 37.272 | 74.15 | 118.67
0.07 | 41.993 | 82.6 | 128.91
0.08 | 46.856 | 91.32 | 139.32
0.09 | 51.87 | 100.29 | 150.05
0.1 | 56.972 | 109.61 | 161
0.11 | 62.01 | 119.26 | 172.16
0.12 | 67.2 | 129.25 | 183.62
0.13 | 72.29 | 139.42 | 194.97
0.14 | 77.28 | 149.57 | 206.68
0.15 | 82.12 | 160.23 | 218.53
0.16 | 86.88 | 170.96 | 230.54
0.17 | 91.44 | 181.85 | 242.51
0.18 | 95.91 | 192.93 | 254.44
0.19 | 100.15 | 203.82 | 266.58
0.2 | 104.22 | 215.12 | 278.7
0.21 | 108.09 | 226.52 | 291.03
0.22 | 111.68 | 237.79 | 303.2
0.23 | 115.09 | 249.1 | 315.31
0.24 | 118.42 | 260.52 | 327.45
0.25 | 121.47 | 271.99 | 339.72
0.26 | 124.55 | 283.37 | 351.81
0.27 | 127.13 | 294.76 | 363.73
0.28 | 129.61 | 305.97 | 375.86
0.29 | 131.97 | 317.31 | 387.65
0.3 | 134.29 | 328.68 | 399.61
0.31 | 136.55 | 339.8 | 411.48
0.32 | 138.53 | 350.84 | 422.97
0.33 | 140.21 | 361.76 | 434.59
0.34 | 141.92 | 372.62 | 445.95
0.35 | 143.76 | 383.36 | 457.17
0.36 | 145.22 | 393.84 | 468.35
0.37 | 146.69 | 404.33 | 479.31
0.38 | 147.88 | 414.49 | 490.17
0.39 | 149.09 | 424.5 | 500.75
0.4 | 150.64 | 434.33 | 511.17
0.41 | 151.63 | 443.91 | 521.41
0.42 | 152.54 | 453.25 | 531.64
0.43 | 153.48 | 462.44 | 541.5
0.44 | 154.41 | 471.29 | 551.16
0.45 | 155.5 | 479.97 | 560.63
0.46 | 156.21 | 488.41 | 569.83
0.47 | 156.83 | 496.37 | 578.6
0.48 | 157.59 | 504.27 | 587.6
0.49 | 158.59 | 511.77 | 596
0.5 | 159.12 | 518.94 | 604.2

## Tranconductance (mS-mm)
VGS (V) | VDS = 0.100 V | VDS = 0.500 V | VDS = 0.900 V
-0.75 | -0.001741 | -0.00543 | -0.01778
-0.74 | -0.0016955 | -0.00541 | -0.01337
-0.73 | -0.0015275 | -0.004465 | -0.012245
-0.72 | -0.001525 | -0.004265 | -0.013805
-0.71 | -0.001368 | -0.004175 | -0.012435
-0.7 | -0.0011675 | -0.004365 | -0.01239
-0.69 | -0.0011335 | -0.00496 | -0.012965
-0.68 | -0.001063 | -0.00442 | -0.012455
-0.67 | -0.0011185 | -0.004035 | -0.011315
-0.66 | -0.001017 | -0.003635 | -0.01042
-0.65 | -0.001018 | -0.00333 | -0.01039
-0.64 | -0.001073 | -0.00327 | -0.01146
-0.63 | -0.000917 | -0.003665 | -0.010865
-0.62 | -0.0009385 | -0.00338 | -0.010715
-0.61 | -0.0009325 | -0.00332 | -0.009655
-0.6 | -0.000806 | -0.00306 | -0.0085
-0.59 | -0.000785 | -0.00257 | -0.009025
-0.58 | -0.000746 | -0.00312 | -0.00902
-0.57 | -0.0007265 | -0.002885 | -0.008565
-0.56 | -0.000715 | -0.00243 | -0.00744
-0.55 | -0.0006735 | -0.002615 | -0.007505
-0.54 | -0.0006025 | -0.00234 | -0.007935
-0.53 | -0.000569 | -0.0024 | -0.00765
-0.52 | -0.0005165 | -0.0024 | -0.00675
-0.51 | -0.000409 | -0.001745 | -0.005785
-0.5 | -0.0003835 | -0.00145 | -0.005545
-0.49 | -0.0003135 | -0.00139 | -0.00394
-0.48 | -0.000156 | -0.001065 | -0.002625
-0.47 | -2.8e-05 | -0.000455 | -0.00195
-0.46 | 0.000153 | 0.000205 | -4.5e-05
-0.45 | 0.000401 | 0.00109 | 0.002635
-0.44 | 0.0007285 | 0.002125 | 0.00702
-0.43 | 0.00119 | 0.003655 | 0.013
-0.42 | 0.0018105 | 0.005755 | 0.02004
-0.41 | 0.0026805 | 0.00842 | 0.02964
-0.4 | 0.0038405 | 0.012475 | 0.04238
-0.39 | 0.0054635 | 0.017815 | 0.061725
-0.38 | 0.0076535 | 0.024965 | 0.088785
-0.37 | 0.0106535 | 0.03507 | 0.129085
-0.36 | 0.0164745 | 0.04905 | 0.182055
-0.35 | 0.022707 | 0.068745 | 0.2518
-0.34 | 0.02942 | 0.094465 | 0.3535
-0.33 | 0.040335 | 0.13412 | 0.4933
-0.32 | 0.054965 | 0.18476 | 0.678
-0.31 | 0.076925 | 0.2524 | 0.955
-0.3 | 0.10588 | 0.34465 | 1.3272
-0.29 | 0.154195 | 0.47245 | 1.8079
-0.28 | 0.20914 | 0.65785 | 2.4854
-0.27 | 0.27435 | 0.8946 | 3.413
-0.26 | 0.3741 | 1.2159 | 4.6265
-0.25 | 0.50855 | 1.70305 | 6.1905
-0.24 | 0.6938 | 2.3001 | 8.395
-0.23 | 0.94145 | 3.03 | 11.523
-0.22 | 1.2741 | 4.1115 | 15.5065
-0.21 | 1.7788 | 5.5405 | 20.5075
-0.2 | 2.41065 | 7.4225 | 27.275
-0.19 | 3.189 | 9.9925 | 35.975
-0.18 | 4.2465 | 13.2765 | 47.125
-0.17 | 5.6595 | 17.4785 | 61.175
-0.16 | 7.542 | 22.935 | 78.93
-0.15 | 10.053 | 30.365 | 100.41
-0.14 | 13.3385 | 39.79 | 125.605
-0.13 | 17.5705 | 50.84 | 157.96
-0.12 | 23.07 | 63.93 | 192.8
-0.11 | 30.075 | 82.765 | 228.15
-0.1 | 39.015 | 106.605 | 275.45
-0.09 | 50.135 | 130.92 | 318.55
-0.08 | 63.16 | 161.51 | 364.8
-0.07 | 79.38 | 196.75 | 419.7
-0.06 | 99.605 | 236.65 | 470
-0.05 | 119.465 | 279.75 | 521.4
-0.04 | 145.485 | 323.5 | 572.2
-0.03 | 176.6 | 373.45 | 625
-0.02 | 207.1 | 427.85 | 676
-0.01 | 241.3 | 484.4 | 730.2
0 | 277 | 534.65 | 776.5
0.01 | 309.9 | 583.15 | 813.5
0.02 | 344.95 | 634.3 | 864.5
0.03 | 381 | 682.45 | 900
0.04 | 408.65 | 730.55 | 933.5
0.05 | 435.45 | 773 | 976
0.06 | 461.3 | 818 | 1007
0.07 | 479.2 | 858.5 | 1032.5
0.08 | 493.85 | 884.5 | 1057
0.09 | 505.8 | 914.5 | 1084
0.1 | 507 | 948.5 | 1105.5
0.11 | 511.4 | 982 | 1131
0.12 | 514 | 1008 | 1140.5
0.13 | 504 | 1016 | 1153
0.14 | 491.5 | 1040.5 | 1178
0.15 | 480 | 1069.5 | 1193
0.16 | 466 | 1081 | 1199
0.17 | 451.5 | 1098.5 | 1195
0.18 | 435.5 | 1098.5 | 1203.5
0.19 | 415.5 | 1109.5 | 1213
0.2 | 397 | 1135 | 1222.5
0.21 | 373 | 1133.5 | 1225
0.22 | 350 | 1129 | 1214
0.23 | 337 | 1136.5 | 1212.5
0.24 | 319 | 1144.5 | 1220.5
0.25 | 306.5 | 1142.5 | 1218
0.26 | 283 | 1138.5 | 1200.5
0.27 | 253 | 1130 | 1202.5
0.28 | 242 | 1127.5 | 1196
0.29 | 234 | 1135.5 | 1187.5
0.3 | 229 | 1124.5 | 1191.5
0.31 | 212 | 1108 | 1168
0.32 | 183 | 1098 | 1155.5
0.33 | 169.5 | 1089 | 1149
0.34 | 177.5 | 1080 | 1129
0.35 | 165 | 1061 | 1120
0.36 | 146.5 | 1048.5 | 1107
0.37 | 133 | 1032.5 | 1091
0.38 | 120 | 1008.5 | 1072
0.39 | 138 | 992 | 1050
0.4 | 127 | 970.5 | 1033
0.41 | 95 | 946 | 1023.5
0.42 | 92.5 | 926.5 | 1004.5
0.43 | 93.5 | 902 | 976
0.44 | 101 | 876.5 | 956.5
0.45 | 90 | 856 | 933.5
0.46 | 66.5 | 820 | 898.5
0.47 | 69 | 793 | 888.5
0.48 | 88 | 770 | 870
0.49 | 76.5 | 733.5 | 830
0.5 | 53 | 717 | 820