## IDS-VDS Characteristic (mA-mm)
VGS (V) | VDS = 0.100 V | VDS = 0.500 V | VDS = 0.900 V
-0.75 | 0.00034696 | 0.0013635 | 0.0043872
-0.74 | 0.00033203 | 0.0013161 | 0.0042519
-0.73 | 0.00031506 | 0.0012714 | 0.0041373
-0.72 | 0.00030212 | 0.0012307 | 0.0039972
-0.71 | 0.00029045 | 0.0011856 | 0.0038745
-0.7 | 0.00027519 | 0.0011462 | 0.0037694
-0.69 | 0.0002621 | 0.0010993 | 0.0036504
-0.68 | 0.00025278 | 0.0010639 | 0.0035349
-0.67 | 0.00024176 | 0.001025 | 0.0034197
-0.66 | 0.00022932 | 0.0009777 | 0.0033101
-0.65 | 0.00021879 | 0.0009471 | 0.0032064
-0.64 | 0.0002103 | 0.0009131 | 0.0030995
-0.63 | 0.00020035 | 0.0008831 | 0.0030254
-0.62 | 0.00019131 | 0.0008539 | 0.002932
-0.61 | 0.000183 | 0.0008226 | 0.0028344
-0.6 | 0.00017474 | 0.0007893 | 0.0027516
-0.59 | 0.00016515 | 0.0007621 | 0.0026709
-0.58 | 0.00015846 | 0.0007362 | 0.0025969
-0.57 | 0.00015204 | 0.0007085 | 0.0025005
-0.56 | 0.00014462 | 0.0006875 | 0.0024098
-0.55 | 0.00013886 | 0.0006598 | 0.0023519
-0.54 | 0.00013291 | 0.0006362 | 0.0022877
-0.53 | 0.00012703 | 0.0006171 | 0.0022095
-0.52 | 0.00012183 | 0.0005931 | 0.0021469
-0.51 | 0.00011715 | 0.0005798 | 0.0020995
-0.5 | 0.00011205 | 0.0005634 | 0.0020496
-0.49 | 0.00010906 | 0.0005503 | 0.0020088
-0.48 | 0.00010814 | 0.000542 | 0.0019789
-0.47 | 0.00010766 | 0.0005365 | 0.0019694
-0.46 | 0.00010837 | 0.0005364 | 0.0019788
-0.45 | 0.0001121 | 0.0005468 | 0.0020061
-0.44 | 0.00011902 | 0.0005702 | 0.0020847
-0.43 | 0.00012978 | 0.0006024 | 0.002205
-0.42 | 0.00014637 | 0.0006564 | 0.0023888
-0.41 | 0.00017118 | 0.000736 | 0.0026771
-0.4 | 0.00020734 | 0.000855 | 0.0030883
-0.39 | 0.00025807 | 0.0010266 | 0.0036955
-0.38 | 0.00032979 | 0.0012672 | 0.0045633
-0.37 | 0.00043032 | 0.0015985 | 0.005813
-0.36 | 0.00056954 | 0.0020674 | 0.007486
-0.35 | 0.0008 | 0.0027163 | 0.009926
-0.34 | 0.0010773 | 0.0036344 | 0.013329
-0.33 | 0.0014556 | 0.0048618 | 0.018026
-0.32 | 0.0019786 | 0.006726 | 0.024562
-0.31 | 0.0026871 | 0.009076 | 0.033459
-0.3 | 0.0036743 | 0.012373 | 0.046047
-0.29 | 0.0050215 | 0.016905 | 0.06345
-0.28 | 0.007079 | 0.0231 | 0.08674
-0.27 | 0.009614 | 0.031633 | 0.12
-0.26 | 0.01311 | 0.042877 | 0.16242
-0.25 | 0.017769 | 0.05872 | 0.22175
-0.24 | 0.024201 | 0.08 | 0.3014
-0.23 | 0.032986 | 0.10821 | 0.41058
-0.22 | 0.044747 | 0.14706 | 0.55217
-0.21 | 0.06188 | 0.19879 | 0.7524
-0.2 | 0.0832 | 0.26739 | 1.0024
-0.19 | 0.1123 | 0.36069 | 1.3396
-0.18 | 0.15157 | 0.48568 | 1.7934
-0.17 | 0.20386 | 0.6482 | 2.3725
-0.16 | 0.2732 | 0.8623 | 3.1024
-0.15 | 0.36505 | 1.1436 | 4.05
-0.14 | 0.48883 | 1.5164 | 5.2579
-0.13 | 0.6488 | 1.9895 | 6.776
-0.12 | 0.8613 | 2.6022 | 8.562
-0.11 | 1.1362 | 3.3835 | 10.766
-0.1 | 1.4947 | 4.3616 | 13.375
-0.09 | 1.9575 | 5.6051 | 16.494
-0.08 | 2.543 | 7.135 | 20.043
-0.07 | 3.2842 | 8.973 | 23.98
-0.06 | 4.2006 | 11.225 | 28.637
-0.05 | 5.3413 | 13.895 | 33.704
-0.04 | 6.675 | 16.959 | 39.291
-0.03 | 8.334 | 20.624 | 45.459
-0.02 | 10.303 | 24.723 | 52.019
-0.01 | 12.583 | 29.33 | 59.21
0 | 15.227 | 34.662 | 66.93
0.01 | 18.236 | 40.248 | 75.06
0.02 | 21.516 | 46.415 | 83.42
0.03 | 25.196 | 53.173 | 92.44
0.04 | 29.181 | 60.29 | 101.5
0.05 | 33.407 | 67.86 | 111.24
0.06 | 37.961 | 75.9 | 121.15
0.07 | 42.72 | 84.36 | 131.48
0.08 | 47.592 | 93.1 | 141.9
0.09 | 52.635 | 102.18 | 152.76
0.1 | 57.6 | 111.62 | 163.73
0.11 | 62.75 | 121.28 | 174.97
0.12 | 67.95 | 131.22 | 186.41
0.13 | 73.01 | 141.48 | 197.81
0.14 | 78.02 | 151.76 | 209.57
0.15 | 82.88 | 162.42 | 221.41
0.16 | 87.65 | 173.28 | 233.35
0.17 | 92.23 | 183.98 | 245.4
0.18 | 96.61 | 194.99 | 257.32
0.19 | 100.8 | 206.05 | 269.4
0.2 | 104.9 | 217.21 | 281.54
0.21 | 108.77 | 228.67 | 293.83
0.22 | 112.38 | 239.87 | 305.95
0.23 | 115.72 | 251.29 | 318.07
0.24 | 119.03 | 262.7 | 330.24
0.25 | 122.22 | 274.15 | 342.4
0.26 | 125.1 | 285.41 | 354.46
0.27 | 127.77 | 296.84 | 366.36
0.28 | 130.29 | 308.05 | 378.38
0.29 | 132.56 | 319.34 | 390.31
0.3 | 135 | 330.7 | 402.21
0.31 | 137.01 | 341.64 | 413.93
0.32 | 139 | 352.7 | 425.31
0.33 | 140.9 | 363.7 | 436.97
0.34 | 142.54 | 374.43 | 448.29
0.35 | 144.19 | 385.11 | 459.55
0.36 | 145.77 | 395.56 | 470.58
0.37 | 147.13 | 405.98 | 481.47
0.38 | 148.45 | 416.13 | 492.26
0.39 | 149.85 | 426.05 | 502.8
0.4 | 150.98 | 435.74 | 513.21
0.41 | 152.05 | 445.31 | 523.25
0.42 | 153.07 | 454.73 | 533.4
0.43 | 153.86 | 463.75 | 543.23
0.44 | 155.1 | 472.59 | 552.81
0.45 | 155.85 | 481.07 | 562.25
0.46 | 156.65 | 489.5 | 571.3
0.47 | 157.43 | 497.5 | 580.2
0.48 | 158.05 | 505.21 | 588.6
0.49 | 158.94 | 512.63 | 597.2
0.5 | 159.57 | 519.8 | 605.6

## Tranconductance (mS-mm)
VGS (V) | VDS = 0.100 V | VDS = 0.500 V | VDS = 0.900 V
-0.75 | -0.001493 | -0.00474 | -0.01353
-0.74 | -0.001595 | -0.004605 | -0.012495
-0.73 | -0.0014955 | -0.00427 | -0.012735
-0.72 | -0.0012305 | -0.00429 | -0.01314
-0.71 | -0.0013465 | -0.004225 | -0.01139
-0.7 | -0.0014175 | -0.004315 | -0.011205
-0.69 | -0.0011205 | -0.004115 | -0.011725
-0.68 | -0.001017 | -0.003715 | -0.011535
-0.67 | -0.001173 | -0.00431 | -0.01124
-0.66 | -0.0011485 | -0.003895 | -0.010665
-0.65 | -0.000951 | -0.00323 | -0.01053
-0.64 | -0.000922 | -0.0032 | -0.00905
-0.63 | -0.0009495 | -0.00296 | -0.008375
-0.62 | -0.0008675 | -0.003025 | -0.00955
-0.61 | -0.0008285 | -0.00323 | -0.00902
-0.6 | -0.0008925 | -0.003025 | -0.008175
-0.59 | -0.000814 | -0.002655 | -0.007735
-0.58 | -0.0006555 | -0.00268 | -0.00852
-0.57 | -0.000692 | -0.002435 | -0.009355
-0.56 | -0.000659 | -0.002435 | -0.00743
-0.55 | -0.0005855 | -0.002565 | -0.006105
-0.54 | -0.0005915 | -0.002135 | -0.00712
-0.53 | -0.000554 | -0.002155 | -0.00704
-0.52 | -0.000494 | -0.001865 | -0.0055
-0.51 | -0.000489 | -0.001485 | -0.004865
-0.5 | -0.0004045 | -0.001475 | -0.004535
-0.49 | -0.0001955 | -0.00107 | -0.003535
-0.48 | -7e-05 | -0.00069 | -0.00197
-0.47 | 1.15e-05 | -0.00028 | -5e-06
-0.46 | 0.000222 | 0.000515 | 0.001835
-0.45 | 0.0005325 | 0.00169 | 0.005295
-0.44 | 0.000884 | 0.00278 | 0.009945
-0.43 | 0.0013675 | 0.00431 | 0.015205
-0.42 | 0.00207 | 0.00668 | 0.023605
-0.41 | 0.0030485 | 0.00993 | 0.034975
-0.4 | 0.0043445 | 0.01453 | 0.05092
-0.39 | 0.0061225 | 0.02061 | 0.07375
-0.38 | 0.0086125 | 0.028595 | 0.105875
-0.37 | 0.0119875 | 0.04001 | 0.146135
-0.36 | 0.018484 | 0.05589 | 0.20565
-0.35 | 0.025388 | 0.07835 | 0.29215
-0.34 | 0.03278 | 0.107275 | 0.405
-0.33 | 0.045065 | 0.15458 | 0.56165
-0.32 | 0.061575 | 0.21071 | 0.77165
-0.31 | 0.084785 | 0.28235 | 1.07425
-0.3 | 0.11672 | 0.39145 | 1.49955
-0.29 | 0.170235 | 0.53635 | 2.03465
-0.28 | 0.229625 | 0.7364 | 2.8275
-0.27 | 0.30155 | 0.98885 | 3.784
-0.26 | 0.40775 | 1.35435 | 5.0875
-0.25 | 0.55455 | 1.85615 | 6.949
-0.24 | 0.76085 | 2.4745 | 9.4415
-0.23 | 1.0273 | 3.353 | 12.5385
-0.22 | 1.4447 | 4.529 | 17.091
-0.21 | 1.92265 | 6.0165 | 22.5115
-0.2 | 2.521 | 8.095 | 29.36
-0.19 | 3.4185 | 10.9145 | 39.55
-0.18 | 4.578 | 14.3755 | 51.645
-0.17 | 6.0815 | 18.831 | 65.45
-0.16 | 8.0595 | 24.77 | 83.875
-0.15 | 10.7815 | 32.705 | 107.775
-0.14 | 14.1875 | 42.295 | 136.3
-0.13 | 18.6235 | 54.29 | 165.205
-0.12 | 24.37 | 69.7 | 199.5
-0.11 | 31.67 | 87.97 | 240.65
-0.1 | 41.065 | 111.08 | 286.4
-0.09 | 52.415 | 138.67 | 333.4
-0.08 | 66.335 | 168.395 | 374.3
-0.07 | 82.88 | 204.5 | 429.7
-0.06 | 102.855 | 246.1 | 486.2
-0.05 | 123.72 | 286.7 | 532.7
-0.04 | 149.635 | 336.45 | 587.75
-0.03 | 181.4 | 388.2 | 636.4
-0.02 | 212.45 | 435.3 | 687.55
-0.01 | 246.2 | 496.95 | 745.55
0 | 282.65 | 545.9 | 792.5
0.01 | 314.45 | 587.65 | 824.5
0.02 | 348 | 646.25 | 869
0.03 | 383.25 | 693.75 | 904
0.04 | 410.55 | 734.35 | 940
0.05 | 439 | 780.5 | 982.5
0.06 | 465.65 | 825 | 1012
0.07 | 481.55 | 860 | 1037.5
0.08 | 495.75 | 891 | 1064
0.09 | 500.4 | 926 | 1091.5
0.1 | 505.75 | 955 | 1110.5
0.11 | 517.5 | 980 | 1134
0.12 | 513 | 1010 | 1142
0.13 | 503.5 | 1027 | 1158
0.14 | 493.5 | 1047 | 1180
0.15 | 481.5 | 1076 | 1189
0.16 | 467.5 | 1078 | 1199.5
0.17 | 448 | 1085.5 | 1198.5
0.18 | 428.5 | 1103.5 | 1200
0.19 | 414.5 | 1111 | 1211
0.2 | 398.5 | 1131 | 1221.5
0.21 | 374 | 1133 | 1220.5
0.22 | 347.5 | 1131 | 1212
0.23 | 332.5 | 1141.5 | 1214.5
0.24 | 325 | 1143 | 1216.5
0.25 | 303.5 | 1135.5 | 1211
0.26 | 277.5 | 1134.5 | 1198
0.27 | 259.5 | 1132 | 1196
0.28 | 239.5 | 1125 | 1197.5
0.29 | 235.5 | 1132.5 | 1191.5
0.3 | 222.5 | 1115 | 1181
0.31 | 200 | 1100 | 1155
0.32 | 194.5 | 1103 | 1152
0.33 | 177 | 1086.5 | 1149
0.34 | 164.5 | 1070.5 | 1129
0.35 | 161.5 | 1056.5 | 1114.5
0.36 | 147 | 1043.5 | 1096
0.37 | 134 | 1028.5 | 1084
0.38 | 136 | 1003.5 | 1066.5
0.39 | 126.5 | 980.5 | 1047.5
0.4 | 110 | 963 | 1022.5
0.41 | 104.5 | 949.5 | 1009.5
0.42 | 90.5 | 922 | 999
0.43 | 101.5 | 893 | 970.5
0.44 | 99.5 | 866 | 951
0.45 | 77.5 | 845.5 | 924.5
0.46 | 79 | 821.5 | 897.5
0.47 | 70 | 785.5 | 865
0.48 | 75.5 | 756.5 | 850
0.49 | 76 | 729.5 | 850
0.5 | 63 | 717 | 840