## IDS-VDS Characteristic (mA-mm)
VGS (V) | VDS = 0.100 V | VDS = 0.500 V | VDS = 0.900 V
-0.75 | 0.00031156 | 0.0012472 | 0.0039589
-0.74 | 0.00029667 | 0.001204 | 0.0038372
-0.73 | 0.00028602 | 0.0011599 | 0.0037368
-0.72 | 0.00027273 | 0.0011101 | 0.0036215
-0.71 | 0.00025942 | 0.0010701 | 0.0035064
-0.7 | 0.00024517 | 0.0010311 | 0.0034121
-0.69 | 0.00023622 | 0.0010007 | 0.0033125
-0.68 | 0.00022572 | 0.0009614 | 0.003211
-0.67 | 0.00021571 | 0.0009311 | 0.0031046
-0.66 | 0.00020536 | 0.0008925 | 0.0030486
-0.65 | 0.0001963 | 0.0008592 | 0.0029408
-0.64 | 0.00018764 | 0.0008307 | 0.0028598
-0.63 | 0.0001798 | 0.0007996 | 0.0027798
-0.62 | 0.00017291 | 0.0007664 | 0.0026852
-0.61 | 0.00016514 | 0.0007438 | 0.0025983
-0.6 | 0.00015727 | 0.0007181 | 0.0025112
-0.59 | 0.00014898 | 0.0006907 | 0.0024345
-0.58 | 0.00014262 | 0.0006706 | 0.002349
-0.57 | 0.00013663 | 0.0006483 | 0.0022873
-0.56 | 0.00013004 | 0.0006255 | 0.0022131
-0.55 | 0.00012534 | 0.0006052 | 0.0021564
-0.54 | 0.00011951 | 0.0005864 | 0.0020849
-0.53 | 0.0001142 | 0.0005617 | 0.0020316
-0.52 | 0.00010962 | 0.0005481 | 0.0019811
-0.51 | 0.0001059 | 0.0005312 | 0.0019215
-0.5 | 0.00010273 | 0.0005139 | 0.0018657
-0.49 | 0.00010036 | 0.0005062 | 0.0018357
-0.48 | 9.786e-05 | 0.00049831 | 0.0018116
-0.47 | 9.82e-05 | 0.00049354 | 0.0018047
-0.46 | 9.962e-05 | 0.00049382 | 0.0018211
-0.45 | 0.00010313 | 0.0005083 | 0.0018534
-0.44 | 0.00010939 | 0.00052737 | 0.0019196
-0.43 | 0.00012081 | 0.00055674 | 0.0020493
-0.42 | 0.00013715 | 0.0006157 | 0.0022276
-0.41 | 0.00016196 | 0.0006963 | 0.0025111
-0.4 | 0.00019598 | 0.000812 | 0.0029176
-0.39 | 0.00024592 | 0.0009778 | 0.0035046
-0.38 | 0.00031593 | 0.0012126 | 0.004346
-0.37 | 0.00041315 | 0.0015382 | 0.0055285
-0.36 | 0.00054833 | 0.0019914 | 0.007237
-0.35 | 0.0007682 | 0.0026105 | 0.009538
-0.34 | 0.0010352 | 0.0035013 | 0.012856
-0.33 | 0.0014002 | 0.004719 | 0.017404
-0.32 | 0.0018983 | 0.006506 | 0.023754
-0.31 | 0.0025888 | 0.008789 | 0.032454
-0.3 | 0.0035484 | 0.01199 | 0.044599
-0.29 | 0.0048598 | 0.016376 | 0.06136
-0.28 | 0.006835 | 0.022405 | 0.08434
-0.27 | 0.009348 | 0.030648 | 0.11572
-0.26 | 0.012706 | 0.041885 | 0.15843
-0.25 | 0.017328 | 0.05716 | 0.21515
-0.24 | 0.023536 | 0.07795 | 0.29364
-0.23 | 0.032098 | 0.10578 | 0.40001
-0.22 | 0.043504 | 0.14333 | 0.53897
-0.21 | 0.05972 | 0.19328 | 0.727
-0.2 | 0.08096 | 0.26156 | 0.9773
-0.19 | 0.10917 | 0.35168 | 1.3057
-0.18 | 0.14736 | 0.47338 | 1.7483
-0.17 | 0.19839 | 0.6351 | 2.3134
-0.16 | 0.26556 | 0.8442 | 3.0403
-0.15 | 0.35569 | 1.1217 | 3.9761
-0.14 | 0.4753 | 1.4777 | 5.1429
-0.13 | 0.6339 | 1.9467 | 6.648
-0.12 | 0.8398 | 2.5495 | 8.407
-0.11 | 1.1079 | 3.306 | 10.59
-0.1 | 1.4554 | 4.284 | 13.165
-0.09 | 1.9144 | 5.4873 | 16.212
-0.08 | 2.4856 | 6.994 | 19.744
-0.07 | 3.2075 | 8.832 | 23.751
-0.06 | 4.1137 | 11.028 | 28.218
-0.05 | 5.223 | 13.694 | 33.305
-0.04 | 6.56 | 16.749 | 38.861
-0.03 | 8.18 | 20.318 | 44.988
-0.02 | 10.115 | 24.393 | 51.655
-0.01 | 12.386 | 29.024 | 58.8
0 | 15.015 | 34.124 | 66.34
0.01 | 17.964 | 39.828 | 74.41
0.02 | 21.215 | 45.973 | 82.83
0.03 | 24.916 | 52.669 | 91.72
0.04 | 28.826 | 59.73 | 101.06
0.05 | 33.083 | 67.35 | 110.57
0.06 | 37.585 | 75.28 | 120.56
0.07 | 42.304 | 83.71 | 130.83
0.08 | 47.199 | 92.55 | 141.38
0.09 | 52.182 | 101.56 | 152.04
0.1 | 57.24 | 110.91 | 163.05
0.11 | 62.31 | 120.66 | 174.29
0.12 | 67.5 | 130.49 | 185.81
0.13 | 72.61 | 140.72 | 197.24
0.14 | 77.6 | 151.04 | 208.73
0.15 | 82.47 | 161.66 | 220.69
0.16 | 87.25 | 172.48 | 232.68
0.17 | 91.82 | 183.25 | 244.56
0.18 | 96.17 | 194.29 | 256.78
0.19 | 100.42 | 205.32 | 268.62
0.2 | 104.46 | 216.51 | 280.8
0.21 | 108.42 | 227.86 | 293.15
0.22 | 111.94 | 239.15 | 305.31
0.23 | 115.36 | 250.57 | 317.47
0.24 | 118.55 | 261.93 | 329.65
0.25 | 121.68 | 273.43 | 341.84
0.26 | 124.66 | 284.65 | 353.9
0.27 | 127.39 | 296.14 | 365.91
0.28 | 129.85 | 307.39 | 377.67
0.29 | 132.18 | 318.68 | 389.61
0.3 | 134.53 | 330.02 | 401.53
0.31 | 136.6 | 340.97 | 413.2
0.32 | 138.6 | 352.1 | 424.89
0.33 | 140.48 | 363.08 | 436.21
0.34 | 142.02 | 373.88 | 447.7
0.35 | 143.78 | 384.46 | 458.89
0.36 | 145.26 | 394.94 | 470.01
0.37 | 146.68 | 405.42 | 480.98
0.38 | 148.05 | 415.55 | 491.67
0.39 | 149.14 | 425.55 | 502.29
0.4 | 150.43 | 435.18 | 512.69
0.41 | 151.6 | 444.75 | 522.87
0.42 | 152.6 | 454.24 | 532.87
0.43 | 153.44 | 463.3 | 542.75
0.44 | 154.44 | 472.18 | 552.32
0.45 | 155.36 | 480.68 | 561.75
0.46 | 156.19 | 489.06 | 570.7
0.47 | 156.97 | 497.1 | 579.8
0.48 | 157.47 | 504.84 | 588.5
0.49 | 158.5 | 512.25 | 596.8
0.5 | 159.07 | 519.34 | 605.3

## Tranconductance (mS-mm)
VGS (V) | VDS = 0.100 V | VDS = 0.500 V | VDS = 0.900 V
-0.75 | -0.001489 | -0.00432 | -0.01217
-0.74 | -0.001277 | -0.004365 | -0.011105
-0.73 | -0.001197 | -0.004695 | -0.010785
-0.72 | -0.00133 | -0.00449 | -0.01152
-0.71 | -0.001378 | -0.00395 | -0.01047
-0.7 | -0.00116 | -0.00347 | -0.009695
-0.69 | -0.0009725 | -0.003485 | -0.010055
-0.68 | -0.0010255 | -0.00348 | -0.010395
-0.67 | -0.001018 | -0.003445 | -0.00812
-0.66 | -0.0009705 | -0.003595 | -0.00819
-0.65 | -0.000886 | -0.00309 | -0.00944
-0.64 | -0.000825 | -0.00298 | -0.00805
-0.63 | -0.0007365 | -0.003215 | -0.00873
-0.62 | -0.000733 | -0.00279 | -0.009075
-0.61 | -0.000782 | -0.002415 | -0.0087
-0.6 | -0.000808 | -0.002655 | -0.00819
-0.59 | -0.0007325 | -0.002375 | -0.00811
-0.58 | -0.0006175 | -0.00212 | -0.00736
-0.57 | -0.000629 | -0.002255 | -0.006795
-0.56 | -0.0005645 | -0.002155 | -0.006545
-0.55 | -0.0005265 | -0.001955 | -0.00641
-0.54 | -0.000557 | -0.002175 | -0.00624
-0.53 | -0.0004945 | -0.001915 | -0.00519
-0.52 | -0.000415 | -0.001525 | -0.005505
-0.51 | -0.0003445 | -0.00171 | -0.00577
-0.5 | -0.000277 | -0.00125 | -0.00429
-0.49 | -0.0002435 | -0.0007795 | -0.002705
-0.48 | -0.000108 | -0.000633 | -0.00155
-0.47 | 8.8e-05 | -0.0002245 | 0.000475
-0.46 | 0.0002465 | 0.000738 | 0.002435
-0.45 | 0.0004885 | 0.0016775 | 0.004925
-0.44 | 0.000884 | 0.002422 | 0.009795
-0.43 | 0.001388 | 0.0044165 | 0.0154
-0.42 | 0.0020575 | 0.006978 | 0.02309
-0.41 | 0.0029415 | 0.009815 | 0.0345
-0.4 | 0.004198 | 0.014075 | 0.049675
-0.39 | 0.0059975 | 0.02003 | 0.07142
-0.38 | 0.0083615 | 0.02802 | 0.101195
-0.37 | 0.01162 | 0.03894 | 0.14455
-0.36 | 0.0177525 | 0.053615 | 0.200475
-0.35 | 0.0243435 | 0.075495 | 0.28095
-0.34 | 0.0316 | 0.105425 | 0.3933
-0.33 | 0.043155 | 0.150235 | 0.5449
-0.32 | 0.05943 | 0.2035 | 0.7525
-0.31 | 0.082505 | 0.2742 | 1.04225
-0.3 | 0.11355 | 0.37935 | 1.4453
-0.29 | 0.16433 | 0.52075 | 1.98705
-0.28 | 0.22441 | 0.7136 | 2.718
-0.27 | 0.29355 | 0.974 | 3.7045
-0.26 | 0.399 | 1.3256 | 4.9715
-0.25 | 0.5415 | 1.80325 | 6.7605
-0.24 | 0.7385 | 2.431 | 9.243
-0.23 | 0.9984 | 3.269 | 12.2665
-0.22 | 1.3811 | 4.375 | 16.3495
-0.21 | 1.8728 | 5.9115 | 21.9165
-0.2 | 2.4725 | 7.92 | 28.935
-0.19 | 3.32 | 10.591 | 38.55
-0.18 | 4.461 | 14.171 | 50.385
-0.17 | 5.91 | 18.541 | 64.6
-0.16 | 7.865 | 24.33 | 83.135
-0.15 | 10.487 | 31.675 | 105.13
-0.14 | 13.9105 | 41.25 | 133.595
-0.13 | 18.225 | 53.59 | 163.205
-0.12 | 23.7 | 67.965 | 197.1
-0.11 | 30.78 | 86.725 | 237.9
-0.1 | 40.325 | 109.065 | 281.1
-0.09 | 51.51 | 135.5 | 328.95
-0.08 | 64.655 | 167.235 | 376.95
-0.07 | 81.405 | 201.7 | 423.7
-0.06 | 100.775 | 243.1 | 477.7
-0.05 | 122.315 | 286.05 | 532.15
-0.04 | 147.85 | 331.2 | 584.15
-0.03 | 177.75 | 382.2 | 639.7
-0.02 | 210.3 | 435.3 | 690.6
-0.01 | 245 | 486.55 | 734.25
0 | 278.9 | 540.2 | 780.5
0.01 | 310 | 592.45 | 824.5
0.02 | 347.6 | 642.05 | 865.5
0.03 | 380.55 | 687.85 | 911.5
0.04 | 408.35 | 734.05 | 942.5
0.05 | 437.95 | 777.5 | 975
0.06 | 461.05 | 818 | 1013
0.07 | 480.7 | 863.5 | 1041
0.08 | 493.9 | 892.5 | 1060.5
0.09 | 502.05 | 918 | 1083.5
0.1 | 506.4 | 955 | 1112.5
0.11 | 513 | 979 | 1138
0.12 | 515 | 1003 | 1147.5
0.13 | 505 | 1027.5 | 1146
0.14 | 493 | 1047 | 1172.5
0.15 | 482.5 | 1072 | 1197.5
0.16 | 467.5 | 1079.5 | 1193.5
0.17 | 446 | 1090.5 | 1205
0.18 | 430 | 1103.5 | 1203
0.19 | 414.5 | 1111 | 1201
0.2 | 400 | 1127 | 1226.5
0.21 | 374 | 1132 | 1225.5
0.22 | 347 | 1135.5 | 1216
0.23 | 330.5 | 1139 | 1217
0.24 | 316 | 1143 | 1218.5
0.25 | 305.5 | 1136 | 1212.5
0.26 | 285.5 | 1135.5 | 1203.5
0.27 | 259.5 | 1137 | 1188.5
0.28 | 239.5 | 1127 | 1185
0.29 | 234 | 1131.5 | 1193
0.3 | 221 | 1114.5 | 1179.5
0.31 | 203.5 | 1104 | 1168
0.32 | 194 | 1105.5 | 1150.5
0.33 | 171 | 1089 | 1140.5
0.34 | 165 | 1069 | 1134
0.35 | 162 | 1053 | 1115.5
0.36 | 145 | 1048 | 1104.5
0.37 | 139.5 | 1030.5 | 1083
0.38 | 123 | 1006.5 | 1065.5
0.39 | 119 | 981.5 | 1051
0.4 | 123 | 960 | 1029
0.41 | 108.5 | 953 | 1009
0.42 | 92 | 927.5 | 994
0.43 | 92 | 897 | 972.5
0.44 | 96 | 869 | 950
0.45 | 87.5 | 844 | 919
0.46 | 80.5 | 821 | 902.5
0.47 | 64 | 789 | 890
0.48 | 76.5 | 757.5 | 850
0.49 | 80 | 725 | 840
0.5 | 57 | 709 | 850