## IDS-VDS Characteristic (mA-mm)
VGS (V) | VDS = 0.100 V | VDS = 0.500 V | VDS = 0.900 V
-0.75 | 0.00032485 | 0.0012961 | 0.0041759
-0.74 | 0.00031401 | 0.0012523 | 0.0040415
-0.73 | 0.00030084 | 0.0012083 | 0.0039531
-0.72 | 0.00028685 | 0.0011717 | 0.0038026
-0.71 | 0.00027564 | 0.0011219 | 0.0036911
-0.7 | 0.00026023 | 0.0010824 | 0.0035587
-0.69 | 0.00024896 | 0.0010454 | 0.0034718
-0.68 | 0.00023902 | 0.0010083 | 0.0033649
-0.67 | 0.00022938 | 0.0009754 | 0.0032698
-0.66 | 0.00021764 | 0.000942 | 0.0031631
-0.65 | 0.00020942 | 0.000905 | 0.0030552
-0.64 | 0.00020035 | 0.0008655 | 0.002968
-0.63 | 0.00019045 | 0.0008373 | 0.0028678
-0.62 | 0.00018235 | 0.0008118 | 0.0027808
-0.61 | 0.00017467 | 0.0007792 | 0.0026894
-0.6 | 0.00016577 | 0.0007501 | 0.0026174
-0.59 | 0.00015803 | 0.0007239 | 0.0025287
-0.58 | 0.00015046 | 0.0006979 | 0.0024586
-0.57 | 0.00014289 | 0.0006752 | 0.0023791
-0.56 | 0.00013668 | 0.0006463 | 0.0023144
-0.55 | 0.0001315 | 0.0006305 | 0.0022356
-0.54 | 0.00012622 | 0.0006032 | 0.0021575
-0.53 | 0.0001215 | 0.0005874 | 0.0020916
-0.52 | 0.00011626 | 0.0005703 | 0.0020353
-0.51 | 0.00011188 | 0.0005505 | 0.0019859
-0.5 | 0.0001081 | 0.0005293 | 0.0019433
-0.49 | 0.00010464 | 0.0005209 | 0.0019048
-0.48 | 0.00010224 | 0.0005119 | 0.0018751
-0.47 | 0.00010224 | 0.0005115 | 0.0018593
-0.46 | 0.00010257 | 0.0005077 | 0.0018581
-0.45 | 0.00010516 | 0.000519 | 0.001896
-0.44 | 0.00011206 | 0.0005344 | 0.0019598
-0.43 | 0.0001214 | 0.0005668 | 0.0020792
-0.42 | 0.00013716 | 0.0006161 | 0.0022402
-0.41 | 0.00016026 | 0.0006941 | 0.0024941
-0.4 | 0.00019378 | 0.0007975 | 0.0028792
-0.39 | 0.00024063 | 0.0009541 | 0.0034235
-0.38 | 0.00030708 | 0.0011791 | 0.0042103
-0.37 | 0.00039889 | 0.0014831 | 0.0053354
-0.36 | 0.00052646 | 0.0019161 | 0.006976
-0.35 | 0.0007378 | 0.0025071 | 0.009179
-0.34 | 0.0009941 | 0.0033525 | 0.012308
-0.33 | 0.001342 | 0.004477 | 0.016609
-0.32 | 0.0018248 | 0.006208 | 0.022642
-0.31 | 0.0024808 | 0.008372 | 0.030935
-0.3 | 0.0033896 | 0.011446 | 0.042638
-0.29 | 0.0046315 | 0.015589 | 0.05852
-0.28 | 0.00655 | 0.021314 | 0.08038
-0.27 | 0.008899 | 0.029138 | 0.11036
-0.26 | 0.012133 | 0.039668 | 0.14999
-0.25 | 0.016523 | 0.054336 | 0.20502
-0.24 | 0.022497 | 0.07482 | 0.27792
-0.23 | 0.030681 | 0.10164 | 0.37973
-0.22 | 0.041672 | 0.13697 | 0.5141
-0.21 | 0.056569 | 0.18543 | 0.6946
-0.2 | 0.07798 | 0.25072 | 0.9312
-0.19 | 0.10526 | 0.33781 | 1.245
-0.18 | 0.14228 | 0.45464 | 1.6734
-0.17 | 0.1913 | 0.6105 | 2.2151
-0.16 | 0.25615 | 0.8119 | 2.9244
-0.15 | 0.34343 | 1.0747 | 3.7954
-0.14 | 0.45985 | 1.4296 | 4.9383
-0.13 | 0.6115 | 1.8778 | 6.347
-0.12 | 0.8123 | 2.4588 | 8.089
-0.11 | 1.0743 | 3.1838 | 10.171
-0.1 | 1.4164 | 4.1379 | 12.702
-0.09 | 1.8505 | 5.3271 | 15.684
-0.08 | 2.4135 | 6.768 | 19.116
-0.07 | 3.1143 | 8.575 | 22.967
-0.06 | 3.9968 | 10.691 | 27.429
-0.05 | 5.1 | 13.281 | 32.396
-0.04 | 6.376 | 16.3 | 37.894
-0.03 | 7.98 | 19.787 | 43.913
-0.02 | 9.876 | 23.769 | 50.334
-0.01 | 12.091 | 28.303 | 57.41
0 | 14.67 | 33.439 | 64.98
0.01 | 17.597 | 38.982 | 72.9
0.02 | 20.815 | 45.068 | 81.23
0.03 | 24.457 | 51.616 | 90.16
0.04 | 28.373 | 58.74 | 99.28
0.05 | 32.571 | 66.1 | 108.81
0.06 | 37.04 | 74.14 | 118.8
0.07 | 41.784 | 82.54 | 129.03
0.08 | 46.678 | 91.26 | 139.47
0.09 | 51.665 | 100.28 | 150.37
0.1 | 56.753 | 109.51 | 161.06
0.11 | 61.75 | 119.19 | 172.29
0.12 | 66.95 | 129.25 | 183.82
0.13 | 72.09 | 139.4 | 195.34
0.14 | 77.04 | 149.54 | 207.01
0.15 | 82.02 | 160.27 | 218.69
0.16 | 86.89 | 171.01 | 230.73
0.17 | 91.45 | 181.8 | 242.67
0.18 | 95.85 | 192.93 | 254.79
0.19 | 100.14 | 203.84 | 266.72
0.2 | 104.15 | 215.11 | 278.96
0.21 | 108.14 | 226.58 | 291.29
0.22 | 111.81 | 237.91 | 303.49
0.23 | 115.3 | 249.31 | 315.7
0.24 | 118.55 | 260.61 | 327.75
0.25 | 121.7 | 272.15 | 340.08
0.26 | 124.6 | 283.54 | 352.2
0.27 | 127.33 | 294.95 | 364.22
0.28 | 129.94 | 306.25 | 376.35
0.29 | 132.38 | 317.54 | 388.04
0.3 | 134.78 | 328.93 | 400.19
0.31 | 136.79 | 340.11 | 411.97
0.32 | 138.72 | 351.2 | 423.51
0.33 | 140.64 | 362.08 | 435.03
0.34 | 142.34 | 373 | 446.5
0.35 | 144.1 | 383.73 | 457.73
0.36 | 145.47 | 394.27 | 468.87
0.37 | 146.91 | 404.73 | 479.88
0.38 | 148.37 | 414.95 | 490.57
0.39 | 149.62 | 425.03 | 501.29
0.4 | 150.78 | 434.83 | 511.73
0.41 | 151.91 | 444.43 | 522.02
0.42 | 152.88 | 453.84 | 532.25
0.43 | 153.96 | 463.03 | 541.97
0.44 | 155.02 | 471.98 | 551.73
0.45 | 155.77 | 480.57 | 561.14
0.46 | 156.57 | 489.06 | 570.3
0.47 | 157.43 | 497.04 | 579.2
0.48 | 158.07 | 504.87 | 588
0.49 | 159 | 512.44 | 596.8
0.5 | 159.46 | 519.6 | 605.1

## Tranconductance (mS-mm)
VGS (V) | VDS = 0.100 V | VDS = 0.500 V | VDS = 0.900 V
-0.75 | -0.001084 | -0.00438 | -0.01344
-0.74 | -0.0012005 | -0.00439 | -0.01114
-0.73 | -0.001358 | -0.00403 | -0.011945
-0.72 | -0.00126 | -0.00432 | -0.0131
-0.71 | -0.001331 | -0.004465 | -0.012195
-0.7 | -0.001334 | -0.003825 | -0.010965
-0.69 | -0.0010605 | -0.003705 | -0.00969
-0.68 | -0.000979 | -0.0035 | -0.0101
-0.67 | -0.001069 | -0.003315 | -0.01009
-0.66 | -0.000998 | -0.00352 | -0.01073
-0.65 | -0.0008645 | -0.003825 | -0.009755
-0.64 | -0.0009485 | -0.003385 | -0.00937
-0.63 | -0.0009 | -0.002685 | -0.00936
-0.62 | -0.000789 | -0.002905 | -0.00892
-0.61 | -0.000829 | -0.003085 | -0.00817
-0.6 | -0.000832 | -0.002765 | -0.008035
-0.59 | -0.0007655 | -0.00261 | -0.00794
-0.58 | -0.000757 | -0.002435 | -0.00748
-0.57 | -0.000689 | -0.00258 | -0.00721
-0.56 | -0.0005695 | -0.002235 | -0.007175
-0.55 | -0.000523 | -0.002155 | -0.007845
-0.54 | -0.0005 | -0.002155 | -0.0072
-0.53 | -0.000498 | -0.001645 | -0.00611
-0.52 | -0.000481 | -0.001845 | -0.005285
-0.51 | -0.000408 | -0.00205 | -0.0046
-0.5 | -0.000362 | -0.00148 | -0.004055
-0.49 | -0.000293 | -0.00087 | -0.00341
-0.48 | -0.00012 | -0.00047 | -0.002275
-0.47 | 1.65e-05 | -0.00021 | -0.00085
-0.46 | 0.000146 | 0.000375 | 0.001835
-0.45 | 0.0004745 | 0.001335 | 0.005085
-0.44 | 0.000812 | 0.00239 | 0.00916
-0.43 | 0.001255 | 0.004085 | 0.01402
-0.42 | 0.001943 | 0.006365 | 0.020745
-0.41 | 0.002831 | 0.00907 | 0.03195
-0.4 | 0.0040185 | 0.013 | 0.04647
-0.39 | 0.005665 | 0.01908 | 0.066555
-0.38 | 0.007913 | 0.02645 | 0.095595
-0.37 | 0.010969 | 0.03685 | 0.138285
-0.36 | 0.0169455 | 0.0512 | 0.19218
-0.35 | 0.023382 | 0.07182 | 0.2666
-0.34 | 0.03021 | 0.098495 | 0.3715
-0.33 | 0.041535 | 0.142775 | 0.5167
-0.32 | 0.05694 | 0.19475 | 0.7163
-0.31 | 0.07824 | 0.2619 | 0.9998
-0.3 | 0.107535 | 0.36085 | 1.37925
-0.29 | 0.15802 | 0.4934 | 1.8871
-0.28 | 0.213375 | 0.67745 | 2.592
-0.27 | 0.27915 | 0.9177 | 3.4805
-0.26 | 0.3812 | 1.2599 | 4.733
-0.25 | 0.5182 | 1.7576 | 6.3965
-0.24 | 0.7079 | 2.3652 | 8.7355
-0.23 | 0.95875 | 3.1075 | 11.809
-0.22 | 1.2944 | 4.1895 | 15.7435
-0.21 | 1.8154 | 5.6875 | 20.855
-0.2 | 2.43455 | 7.619 | 27.52
-0.19 | 3.215 | 10.196 | 37.11
-0.18 | 4.302 | 13.6345 | 48.505
-0.17 | 5.6935 | 17.863 | 62.55
-0.16 | 7.6065 | 23.21 | 79.015
-0.15 | 10.185 | 30.885 | 100.695
-0.14 | 13.4035 | 40.155 | 127.58
-0.13 | 17.6225 | 51.46 | 157.535
-0.12 | 23.14 | 65.3 | 191.2
-0.11 | 30.205 | 83.955 | 230.65
-0.1 | 38.81 | 107.165 | 275.65
-0.09 | 49.855 | 131.505 | 320.7
-0.08 | 63.19 | 162.395 | 364.15
-0.07 | 79.165 | 196.15 | 415.65
-0.06 | 99.285 | 235.3 | 471.45
-0.05 | 118.96 | 280.45 | 523.25
-0.04 | 144 | 325.3 | 575.85
-0.03 | 175 | 373.45 | 622
-0.02 | 205.55 | 425.8 | 674.85
-0.01 | 239.7 | 483.5 | 732.3
0 | 275.3 | 533.95 | 774.5
0.01 | 307.25 | 581.45 | 812.5
0.02 | 343 | 631.7 | 863
0.03 | 377.9 | 683.6 | 902.5
0.04 | 405.7 | 724.2 | 932.5
0.05 | 433.35 | 770 | 976
0.06 | 460.65 | 822 | 1011
0.07 | 481.9 | 856 | 1033.5
0.08 | 494.05 | 887 | 1067
0.09 | 503.75 | 912.5 | 1079.5
0.1 | 504.25 | 945.5 | 1096
0.11 | 509.85 | 987 | 1138
0.12 | 517 | 1010.5 | 1152.5
0.13 | 504.5 | 1014.5 | 1159.5
0.14 | 496.5 | 1043.5 | 1167.5
0.15 | 492.5 | 1073.5 | 1186
0.16 | 471.5 | 1076.5 | 1199
0.17 | 448 | 1096 | 1203
0.18 | 434.5 | 1102 | 1202.5
0.19 | 415 | 1109 | 1208.5
0.2 | 400 | 1137 | 1228.5
0.21 | 383 | 1140 | 1226.5
0.22 | 358 | 1136.5 | 1220.5
0.23 | 337 | 1135 | 1213
0.24 | 320 | 1142 | 1219
0.25 | 302.5 | 1146.5 | 1222.5
0.26 | 281.5 | 1140 | 1207
0.27 | 267 | 1135.5 | 1207.5
0.28 | 252.5 | 1129.5 | 1191
0.29 | 242 | 1134 | 1192
0.3 | 220.5 | 1128.5 | 1196.5
0.31 | 197 | 1113.5 | 1166
0.32 | 192.5 | 1098.5 | 1153
0.33 | 181 | 1090 | 1149.5
0.34 | 173 | 1082.5 | 1135
0.35 | 156.5 | 1063.5 | 1118.5
0.36 | 140.5 | 1050 | 1107.5
0.37 | 145 | 1034 | 1085
0.38 | 135.5 | 1015 | 1070.5
0.39 | 120.5 | 994 | 1058
0.4 | 114.5 | 970 | 1036.5
0.41 | 105 | 950.5 | 1026
0.42 | 102.5 | 930 | 997.5
0.43 | 107 | 907 | 974
0.44 | 90.5 | 877 | 958.5
0.45 | 77.5 | 854 | 928.5
0.46 | 83 | 823.5 | 903
0.47 | 75 | 790.5 | 885
0.48 | 78.5 | 770 | 880
0.49 | 69.5 | 736.5 | 855
0.5 | 46 | 716 | 830