## IDS-VDS Characteristic (mA-mm)
VGS (V) | VDS = 0.100 V | VDS = 0.500 V | VDS = 0.900 V
-0.75 | 0.00030687 | 0.0012153 | 0.0039076
-0.74 | 0.00029288 | 0.0011722 | 0.0038107
-0.73 | 0.00028103 | 0.0011355 | 0.0036985
-0.72 | 0.0002713 | 0.0010922 | 0.0035723
-0.71 | 0.000258 | 0.0010513 | 0.003473
-0.7 | 0.00024381 | 0.001021 | 0.0033842
-0.69 | 0.00023464 | 0.0009849 | 0.0032531
-0.68 | 0.00022532 | 0.0009471 | 0.0031684
-0.67 | 0.0002165 | 0.0009158 | 0.0030758
-0.66 | 0.00020398 | 0.0008816 | 0.0029962
-0.65 | 0.00019557 | 0.0008514 | 0.002899
-0.64 | 0.00018856 | 0.0008156 | 0.0027951
-0.63 | 0.00018018 | 0.0007899 | 0.002717
-0.62 | 0.00017107 | 0.0007614 | 0.002631
-0.61 | 0.0001631 | 0.0007302 | 0.0025286
-0.6 | 0.00015702 | 0.0007046 | 0.0024676
-0.59 | 0.00015014 | 0.0006802 | 0.0023885
-0.58 | 0.00014342 | 0.0006566 | 0.0022987
-0.57 | 0.0001363 | 0.000631 | 0.0022366
-0.56 | 0.00013112 | 0.0006124 | 0.0021662
-0.55 | 0.00012383 | 0.0005899 | 0.0021009
-0.54 | 0.00011978 | 0.0005729 | 0.0020394
-0.53 | 0.00011394 | 0.0005517 | 0.001979
-0.52 | 0.00010923 | 0.0005383 | 0.001927
-0.51 | 0.00010537 | 0.0005186 | 0.0018929
-0.5 | 0.00010264 | 0.0005046 | 0.0018375
-0.49 | 0.00010074 | 0.00049341 | 0.0018074
-0.48 | 9.859e-05 | 0.0004856 | 0.0017779
-0.47 | 9.851e-05 | 0.00048209 | 0.0017671
-0.46 | 9.94e-05 | 0.00048598 | 0.0017772
-0.45 | 0.00010208 | 0.00049419 | 0.0018023
-0.44 | 0.00010859 | 0.00051374 | 0.0018809
-0.43 | 0.00011941 | 0.00054625 | 0.0019787
-0.42 | 0.00013501 | 0.0006056 | 0.0021509
-0.41 | 0.00015807 | 0.0006819 | 0.002425
-0.4 | 0.00019191 | 0.0007896 | 0.0028107
-0.39 | 0.00024027 | 0.0009481 | 0.0033704
-0.38 | 0.00030703 | 0.0011708 | 0.0041444
-0.37 | 0.00039998 | 0.0014857 | 0.0052622
-0.36 | 0.00052962 | 0.0019171 | 0.006897
-0.35 | 0.0007465 | 0.002522 | 0.009082
-0.34 | 0.0010061 | 0.0033666 | 0.012216
-0.33 | 0.0013534 | 0.004528 | 0.016523
-0.32 | 0.0018378 | 0.006227 | 0.022575
-0.31 | 0.0024992 | 0.008431 | 0.03084
-0.3 | 0.0034172 | 0.011455 | 0.042309
-0.29 | 0.0046673 | 0.015642 | 0.05852
-0.28 | 0.006591 | 0.02143 | 0.08029
-0.27 | 0.008993 | 0.029233 | 0.11015
-0.26 | 0.012265 | 0.039993 | 0.15025
-0.25 | 0.016673 | 0.054274 | 0.20394
-0.24 | 0.022682 | 0.07489 | 0.27828
-0.23 | 0.03091 | 0.10192 | 0.37992
-0.22 | 0.041872 | 0.13816 | 0.51494
-0.21 | 0.056945 | 0.18586 | 0.6944
-0.2 | 0.07838 | 0.25185 | 0.9363
-0.19 | 0.10596 | 0.33805 | 1.2597
-0.18 | 0.14284 | 0.45594 | 1.6686
-0.17 | 0.19264 | 0.6109 | 2.2115
-0.16 | 0.25865 | 0.8155 | 2.9221
-0.15 | 0.34602 | 1.0809 | 3.8117
-0.14 | 0.4638 | 1.4262 | 4.9481
-0.13 | 0.6159 | 1.8814 | 6.399
-0.12 | 0.8202 | 2.4744 | 8.141
-0.11 | 1.0817 | 3.2088 | 10.239
-0.1 | 1.4266 | 4.1602 | 12.715
-0.09 | 1.8713 | 5.3487 | 15.744
-0.08 | 2.4322 | 6.796 | 19.178
-0.07 | 3.1488 | 8.588 | 23.141
-0.06 | 4.0375 | 10.779 | 27.631
-0.05 | 5.1482 | 13.334 | 32.596
-0.04 | 6.447 | 16.379 | 38.151
-0.03 | 8.076 | 19.909 | 44.121
-0.02 | 9.971 | 23.922 | 50.658
-0.01 | 12.227 | 28.525 | 57.74
0 | 14.838 | 33.559 | 65.35
0.01 | 17.773 | 39.248 | 73.38
0.02 | 21.011 | 45.272 | 81.76
0.03 | 24.704 | 51.968 | 90.64
0.04 | 28.627 | 59.03 | 99.85
0.05 | 32.839 | 66.61 | 109.33
0.06 | 37.352 | 74.5 | 119.35
0.07 | 42.1 | 82.98 | 129.68
0.08 | 47.023 | 91.69 | 140.16
0.09 | 52.024 | 100.7 | 150.97
0.1 | 57 | 110.18 | 161.87
0.11 | 62.16 | 119.68 | 173.14
0.12 | 67.35 | 129.78 | 184.61
0.13 | 72.45 | 139.96 | 196.15
0.14 | 77.45 | 150.23 | 207.78
0.15 | 82.31 | 160.87 | 219.66
0.16 | 87.21 | 171.66 | 231.66
0.17 | 91.82 | 182.58 | 243.61
0.18 | 96.23 | 193.65 | 255.72
0.19 | 100.58 | 204.82 | 267.68
0.2 | 104.59 | 215.89 | 279.91
0.21 | 108.45 | 227.36 | 292.27
0.22 | 112.13 | 238.67 | 304.43
0.23 | 115.63 | 250.11 | 316.75
0.24 | 119.03 | 261.63 | 328.74
0.25 | 122.16 | 272.97 | 341.16
0.26 | 124.98 | 284.41 | 353.24
0.27 | 127.69 | 295.83 | 365.32
0.28 | 130.21 | 307.23 | 377.35
0.29 | 132.8 | 318.6 | 389.26
0.3 | 135.05 | 329.82 | 401.33
0.31 | 137.11 | 341.12 | 413.13
0.32 | 139.03 | 352.14 | 424.75
0.33 | 140.98 | 363.16 | 436.14
0.34 | 142.79 | 373.97 | 447.62
0.35 | 144.44 | 384.76 | 458.92
0.36 | 145.95 | 395.32 | 470.09
0.37 | 147.29 | 405.82 | 481.28
0.38 | 148.89 | 416.01 | 491.86
0.39 | 150.09 | 425.98 | 502.6
0.4 | 151.22 | 435.82 | 513.03
0.41 | 152.32 | 445.48 | 523.38
0.42 | 153.18 | 454.92 | 533.49
0.43 | 154.42 | 464.13 | 543.31
0.44 | 155.24 | 472.94 | 553
0.45 | 156.07 | 481.64 | 562.44
0.46 | 156.84 | 490.09 | 571.7
0.47 | 157.79 | 498.12 | 580.8
0.48 | 158.56 | 505.94 | 589.4
0.49 | 159.36 | 513.45 | 597.8
0.5 | 159.84 | 520.71 | 606.3

## Tranconductance (mS-mm)
VGS (V) | VDS = 0.100 V | VDS = 0.500 V | VDS = 0.900 V
-0.75 | -0.001399 | -0.00431 | -0.00969
-0.74 | -0.001292 | -0.00399 | -0.010455
-0.73 | -0.001079 | -0.004 | -0.01192
-0.72 | -0.0011515 | -0.00421 | -0.011275
-0.71 | -0.0013745 | -0.00356 | -0.009405
-0.7 | -0.001168 | -0.00332 | -0.010995
-0.69 | -0.0009245 | -0.003695 | -0.01079
-0.68 | -0.000907 | -0.003455 | -0.008865
-0.67 | -0.001067 | -0.003275 | -0.00861
-0.66 | -0.0010465 | -0.00322 | -0.00884
-0.65 | -0.000771 | -0.0033 | -0.010055
-0.64 | -0.0007695 | -0.003075 | -0.0091
-0.63 | -0.0008745 | -0.00271 | -0.008205
-0.62 | -0.000854 | -0.002985 | -0.00942
-0.61 | -0.0007025 | -0.00284 | -0.00817
-0.6 | -0.000648 | -0.0025 | -0.007005
-0.59 | -0.00068 | -0.0024 | -0.008445
-0.58 | -0.000692 | -0.00246 | -0.007595
-0.57 | -0.000615 | -0.00221 | -0.006625
-0.56 | -0.0006235 | -0.002055 | -0.006785
-0.55 | -0.000567 | -0.001975 | -0.00634
-0.54 | -0.0004945 | -0.00191 | -0.006095
-0.53 | -0.0005275 | -0.00173 | -0.00562
-0.52 | -0.0004285 | -0.001655 | -0.004305
-0.51 | -0.0003295 | -0.001685 | -0.004475
-0.5 | -0.0002315 | -0.0012595 | -0.004275
-0.49 | -0.0002025 | -0.00095 | -0.00298
-0.48 | -0.0001115 | -0.000566 | -0.002015
-0.47 | 4.05e-05 | 1.9e-05 | -3.5e-05
-0.46 | 0.0001785 | 0.000605 | 0.00176
-0.45 | 0.0004595 | 0.001388 | 0.005185
-0.44 | 0.0008665 | 0.002603 | 0.00882
-0.43 | 0.001321 | 0.004593 | 0.0135
-0.42 | 0.001933 | 0.0067825 | 0.022315
-0.41 | 0.002845 | 0.0092 | 0.03299
-0.4 | 0.00411 | 0.01331 | 0.04727
-0.39 | 0.005756 | 0.01906 | 0.066685
-0.38 | 0.0079855 | 0.02688 | 0.09459
-0.37 | 0.0111295 | 0.037315 | 0.13763
-0.36 | 0.017326 | 0.051815 | 0.19099
-0.35 | 0.023824 | 0.072475 | 0.26595
-0.34 | 0.030345 | 0.1003 | 0.37205
-0.33 | 0.041585 | 0.14302 | 0.51795
-0.32 | 0.05729 | 0.19515 | 0.71585
-0.31 | 0.07897 | 0.2614 | 0.9867
-0.3 | 0.108405 | 0.36055 | 1.384
-0.29 | 0.15869 | 0.49875 | 1.89905
-0.28 | 0.216285 | 0.67955 | 2.5815
-0.27 | 0.2837 | 0.92815 | 3.498
-0.26 | 0.384 | 1.25205 | 4.6895
-0.25 | 0.52085 | 1.74485 | 6.4015
-0.24 | 0.71185 | 2.3823 | 8.799
-0.23 | 0.9595 | 3.1635 | 11.833
-0.22 | 1.30175 | 4.197 | 15.724
-0.21 | 1.8254 | 5.6845 | 21.068
-0.2 | 2.45075 | 7.6095 | 28.265
-0.19 | 3.223 | 10.2045 | 36.615
-0.18 | 4.334 | 13.6425 | 47.59
-0.17 | 5.7905 | 17.978 | 62.675
-0.16 | 7.669 | 23.5 | 80.01
-0.15 | 10.2575 | 30.535 | 101.3
-0.14 | 13.494 | 40.025 | 129.365
-0.13 | 17.82 | 52.41 | 159.645
-0.12 | 23.29 | 66.37 | 192
-0.11 | 30.32 | 84.29 | 228.7
-0.1 | 39.48 | 106.995 | 275.25
-0.09 | 50.28 | 131.79 | 323.15
-0.08 | 63.875 | 161.965 | 369.85
-0.07 | 80.265 | 199.15 | 422.65
-0.06 | 99.97 | 237.3 | 472.75
-0.05 | 120.475 | 280 | 526
-0.04 | 146.39 | 328.75 | 576.25
-0.03 | 176.2 | 377.15 | 625.35
-0.02 | 207.55 | 430.8 | 680.95
-0.01 | 243.35 | 481.85 | 734.6
0 | 277.3 | 536.15 | 782
0.01 | 308.65 | 585.65 | 820.5
0.02 | 346.55 | 636 | 863
0.03 | 380.8 | 687.9 | 904.5
0.04 | 406.75 | 732.1 | 934.5
0.05 | 436.25 | 773.5 | 975
0.06 | 463.05 | 818.5 | 1017.5
0.07 | 483.55 | 859.5 | 1040.5
0.08 | 496.2 | 886 | 1064.5
0.09 | 498.85 | 924.5 | 1085.5
0.1 | 506.8 | 949 | 1108.5
0.11 | 517.5 | 980 | 1137
0.12 | 514.5 | 1014 | 1150.5
0.13 | 505 | 1022.5 | 1158.5
0.14 | 493 | 1045.5 | 1175.5
0.15 | 488 | 1071.5 | 1194
0.16 | 475.5 | 1085.5 | 1197.5
0.17 | 451 | 1099.5 | 1203
0.18 | 438 | 1112 | 1203.5
0.19 | 418 | 1112 | 1209.5
0.2 | 393.5 | 1127 | 1229.5
0.21 | 377 | 1139 | 1226
0.22 | 359 | 1137.5 | 1224
0.23 | 345 | 1148 | 1215.5
0.24 | 326.5 | 1143 | 1220.5
0.25 | 297.5 | 1139 | 1225
0.26 | 276.5 | 1143 | 1208
0.27 | 261.5 | 1141 | 1205.5
0.28 | 255.5 | 1138.5 | 1197
0.29 | 242 | 1129.5 | 1199
0.3 | 215.5 | 1126 | 1193.5
0.31 | 199 | 1116 | 1171
0.32 | 193.5 | 1102 | 1150.5
0.33 | 188 | 1091.5 | 1143.5
0.34 | 173 | 1080 | 1139
0.35 | 158 | 1067.5 | 1123.5
0.36 | 142.5 | 1053 | 1118
0.37 | 147 | 1034.5 | 1088.5
0.38 | 140 | 1008 | 1066
0.39 | 116.5 | 990.5 | 1058.5
0.4 | 111.5 | 975 | 1039
0.41 | 98 | 955 | 1023
0.42 | 105 | 932.5 | 996.5
0.43 | 103 | 901 | 975.5
0.44 | 82.5 | 875.5 | 956.5
0.45 | 80 | 857.5 | 935
0.46 | 86 | 824 | 918
0.47 | 86 | 792.5 | 885
0.48 | 78.5 | 766.5 | 850
0.49 | 64 | 738.5 | 845
0.5 | 48 | 726 | 850