## IDS-VDS Characteristic (mA-mm)
VGS (V) | VDS = 0.100 V | VDS = 0.500 V | VDS = 0.900 V
-0.75 | 0.00032284 | 0.0012439 | 0.003927
-0.74 | 0.00030828 | 0.0011982 | 0.0038076
-0.73 | 0.00029173 | 0.0011547 | 0.0036883
-0.72 | 0.00027742 | 0.0011218 | 0.0035744
-0.71 | 0.00026793 | 0.0010877 | 0.003458
-0.7 | 0.00025747 | 0.0010416 | 0.0033471
-0.69 | 0.00024746 | 0.0010055 | 0.0032556
-0.68 | 0.00023433 | 0.0009741 | 0.0031654
-0.67 | 0.00022365 | 0.0009409 | 0.0030729
-0.66 | 0.00021462 | 0.0009081 | 0.0029903
-0.65 | 0.00020442 | 0.000872 | 0.0029178
-0.64 | 0.00019472 | 0.0008436 | 0.0028012
-0.63 | 0.00018648 | 0.000818 | 0.002733
-0.62 | 0.00017901 | 0.0007811 | 0.0026325
-0.61 | 0.00016974 | 0.0007557 | 0.0025509
-0.6 | 0.00016271 | 0.0007315 | 0.0024756
-0.59 | 0.00015575 | 0.0007026 | 0.0024154
-0.58 | 0.00014875 | 0.0006747 | 0.0023258
-0.57 | 0.00014124 | 0.0006476 | 0.0022617
-0.56 | 0.00013434 | 0.0006267 | 0.0021962
-0.55 | 0.00013009 | 0.0006047 | 0.0021436
-0.54 | 0.00012469 | 0.0005811 | 0.002087
-0.53 | 0.00011881 | 0.0005616 | 0.0020206
-0.52 | 0.00011393 | 0.0005469 | 0.0019565
-0.51 | 0.0001095 | 0.0005398 | 0.0019243
-0.5 | 0.000107 | 0.000534 | 0.0018679
-0.49 | 0.00010404 | 0.0005171 | 0.0018382
-0.48 | 0.0001036 | 0.0005103 | 0.0018119
-0.47 | 0.00010326 | 0.0005068 | 0.0017976
-0.46 | 0.00010502 | 0.0005119 | 0.001817
-0.45 | 0.00010922 | 0.000522 | 0.0018733
-0.44 | 0.00011612 | 0.0005486 | 0.0019631
-0.43 | 0.00012841 | 0.0005868 | 0.0021001
-0.42 | 0.00014673 | 0.0006466 | 0.0023136
-0.41 | 0.00017209 | 0.000735 | 0.0026131
-0.4 | 0.00021048 | 0.0008651 | 0.0030652
-0.39 | 0.0002627 | 0.0010462 | 0.0037321
-0.38 | 0.0003369 | 0.0012992 | 0.0046511
-0.37 | 0.00044082 | 0.0016537 | 0.006007
-0.36 | 0.0005961 | 0.0021462 | 0.007817
-0.35 | 0.0007985 | 0.0028274 | 0.010378
-0.34 | 0.0010755 | 0.0037718 | 0.013965
-0.33 | 0.0014595 | 0.0050672 | 0.01884
-0.32 | 0.0019763 | 0.007031 | 0.02573
-0.31 | 0.0026965 | 0.009484 | 0.035165
-0.3 | 0.0036871 | 0.012918 | 0.048357
-0.29 | 0.0050396 | 0.017551 | 0.06616
-0.28 | 0.00717 | 0.023991 | 0.09071
-0.27 | 0.009761 | 0.032715 | 0.12382
-0.26 | 0.013308 | 0.04454 | 0.16953
-0.25 | 0.018065 | 0.06128 | 0.23009
-0.24 | 0.024507 | 0.08286 | 0.31234
-0.23 | 0.0334 | 0.11249 | 0.42206
-0.22 | 0.045222 | 0.15145 | 0.5719
-0.21 | 0.06227 | 0.20488 | 0.7702
-0.2 | 0.08403 | 0.27604 | 1.0306
-0.19 | 0.11296 | 0.37033 | 1.3721
-0.18 | 0.15305 | 0.49898 | 1.8295
-0.17 | 0.20436 | 0.6642 | 2.4087
-0.16 | 0.27437 | 0.885 | 3.1724
-0.15 | 0.36677 | 1.1677 | 4.1153
-0.14 | 0.48965 | 1.5432 | 5.3293
-0.13 | 0.6514 | 2.0302 | 6.846
-0.12 | 0.8627 | 2.6449 | 8.663
-0.11 | 1.1394 | 3.4288 | 10.833
-0.1 | 1.4917 | 4.4171 | 13.457
-0.09 | 1.9583 | 5.6726 | 16.55
-0.08 | 2.5376 | 7.179 | 20.125
-0.07 | 3.2731 | 9.053 | 24.1
-0.06 | 4.182 | 11.275 | 28.717
-0.05 | 5.3154 | 13.969 | 33.792
-0.04 | 6.642 | 17.039 | 39.385
-0.03 | 8.282 | 20.654 | 45.537
-0.02 | 10.241 | 24.793 | 52.076
-0.01 | 12.474 | 29.406 | 59.28
0 | 15.137 | 34.599 | 67.02
0.01 | 18.095 | 40.312 | 75.06
0.02 | 21.362 | 46.393 | 83.42
0.03 | 25.036 | 53.104 | 92.46
0.04 | 28.98 | 60.19 | 101.54
0.05 | 33.206 | 67.68 | 111.24
0.06 | 37.69 | 75.76 | 121.14
0.07 | 42.472 | 84.2 | 131.44
0.08 | 47.294 | 92.97 | 141.9
0.09 | 52.322 | 102.08 | 152.6
0.1 | 57.33 | 111.24 | 163.63
0.11 | 62.45 | 121 | 174.83
0.12 | 67.58 | 131 | 186.29
0.13 | 72.62 | 141.06 | 197.67
0.14 | 77.6 | 151.48 | 209.43
0.15 | 82.5 | 161.94 | 221.28
0.16 | 87.35 | 172.73 | 233.16
0.17 | 91.92 | 183.62 | 245.2
0.18 | 96.25 | 194.62 | 256.98
0.19 | 100.46 | 205.57 | 269.14
0.2 | 104.55 | 216.75 | 281.25
0.21 | 108.39 | 228.1 | 293.55
0.22 | 112.1 | 239.39 | 305.65
0.23 | 115.55 | 250.72 | 317.73
0.24 | 118.69 | 261.95 | 329.9
0.25 | 121.89 | 273.51 | 342.03
0.26 | 124.66 | 284.87 | 354.13
0.27 | 127.34 | 296.15 | 365.95
0.28 | 130.01 | 307.56 | 377.95
0.29 | 132.36 | 318.67 | 389.78
0.3 | 134.66 | 330.02 | 401.69
0.31 | 136.63 | 341.12 | 413.41
0.32 | 138.61 | 352.06 | 424.78
0.33 | 140.47 | 362.95 | 436.41
0.34 | 142.42 | 373.74 | 447.69
0.35 | 143.9 | 384.36 | 458.89
0.36 | 145.38 | 394.78 | 469.94
0.37 | 146.77 | 405.2 | 480.83
0.38 | 148.13 | 415.25 | 491.58
0.39 | 149.57 | 425.28 | 502.12
0.4 | 150.53 | 434.99 | 512.5
0.41 | 151.54 | 444.51 | 522.51
0.42 | 152.76 | 453.97 | 532.69
0.43 | 153.65 | 462.95 | 542.41
0.44 | 154.6 | 471.75 | 551.97
0.45 | 155.37 | 480.27 | 561.39
0.46 | 156.13 | 488.64 | 570.3
0.47 | 157.03 | 496.6 | 579
0.48 | 157.91 | 504.29 | 587.7
0.49 | 158.46 | 511.7 | 596.4
0.5 | 159.11 | 518.86 | 604.4

## Tranconductance (mS-mm)
VGS (V) | VDS = 0.100 V | VDS = 0.500 V | VDS = 0.900 V
-0.75 | -0.001456 | -0.00457 | -0.01194
-0.74 | -0.0015555 | -0.00446 | -0.011935
-0.73 | -0.001543 | -0.00382 | -0.01166
-0.72 | -0.00119 | -0.00335 | -0.011515
-0.71 | -0.0009975 | -0.00401 | -0.011365
-0.7 | -0.0010235 | -0.00411 | -0.01012
-0.69 | -0.001157 | -0.003375 | -0.009085
-0.68 | -0.0011905 | -0.00323 | -0.009135
-0.67 | -0.0009855 | -0.0033 | -0.008755
-0.66 | -0.0009615 | -0.003445 | -0.007755
-0.65 | -0.000995 | -0.003225 | -0.009455
-0.64 | -0.000897 | -0.0027 | -0.00924
-0.63 | -0.0007855 | -0.003125 | -0.008435
-0.62 | -0.000837 | -0.003115 | -0.009105
-0.61 | -0.000815 | -0.00248 | -0.007845
-0.6 | -0.0006995 | -0.002655 | -0.006775
-0.59 | -0.000698 | -0.00284 | -0.00749
-0.58 | -0.0007255 | -0.00275 | -0.007685
-0.57 | -0.0007205 | -0.0024 | -0.00648
-0.56 | -0.0005575 | -0.002145 | -0.005905
-0.55 | -0.0004825 | -0.00228 | -0.00546
-0.54 | -0.000564 | -0.002155 | -0.00615
-0.53 | -0.000538 | -0.00171 | -0.006525
-0.52 | -0.0004655 | -0.00109 | -0.004815
-0.51 | -0.0003465 | -0.000645 | -0.00443
-0.5 | -0.000273 | -0.001135 | -0.004305
-0.49 | -0.00017 | -0.001185 | -0.0028
-0.48 | -3.9e-05 | -0.000515 | -0.00203
-0.47 | 7.1e-05 | 8e-05 | 0.000255
-0.46 | 0.000298 | 0.00076 | 0.003785
-0.45 | 0.000555 | 0.001835 | 0.007305
-0.44 | 0.0009595 | 0.00324 | 0.01134
-0.43 | 0.0015305 | 0.0049 | 0.017525
-0.42 | 0.002184 | 0.00741 | 0.02565
-0.41 | 0.0031875 | 0.010925 | 0.03758
-0.4 | 0.0045305 | 0.01556 | 0.05595
-0.39 | 0.006321 | 0.021705 | 0.079295
-0.38 | 0.008906 | 0.030375 | 0.113745
-0.37 | 0.01296 | 0.04235 | 0.158295
-0.36 | 0.017884 | 0.058685 | 0.21855
-0.35 | 0.02397 | 0.08128 | 0.3074
-0.34 | 0.03305 | 0.11199 | 0.4231
-0.33 | 0.04504 | 0.16296 | 0.58825
-0.32 | 0.06185 | 0.22084 | 0.81625
-0.31 | 0.08554 | 0.29435 | 1.13135
-0.3 | 0.117155 | 0.40335 | 1.54975
-0.29 | 0.174145 | 0.55365 | 2.11765
-0.28 | 0.23607 | 0.7582 | 2.883
-0.27 | 0.3069 | 1.02745 | 3.941
-0.26 | 0.4152 | 1.42825 | 5.3135
-0.25 | 0.55995 | 1.916 | 7.1405
-0.24 | 0.76675 | 2.5605 | 9.5985
-0.23 | 1.03575 | 3.4295 | 12.978
-0.22 | 1.4435 | 4.6195 | 17.407
-0.21 | 1.9404 | 6.2295 | 22.935
-0.2 | 2.5345 | 8.2725 | 30.095
-0.19 | 3.451 | 11.147 | 39.945
-0.18 | 4.57 | 14.6935 | 51.83
-0.17 | 6.066 | 19.301 | 67.145
-0.16 | 8.1205 | 25.175 | 85.33
-0.15 | 10.764 | 32.91 | 107.845
-0.14 | 14.2315 | 43.125 | 136.535
-0.13 | 18.6525 | 55.085 | 166.685
-0.12 | 24.4 | 69.93 | 199.35
-0.11 | 31.45 | 88.61 | 239.7
-0.1 | 40.945 | 112.19 | 285.85
-0.09 | 52.295 | 138.095 | 333.4
-0.08 | 65.74 | 169.02 | 377.5
-0.07 | 82.22 | 204.8 | 429.6
-0.06 | 102.115 | 245.8 | 484.6
-0.05 | 123 | 288.2 | 533.4
-0.04 | 148.33 | 334.25 | 587.25
-0.03 | 179.95 | 387.7 | 634.55
-0.02 | 209.6 | 437.6 | 687.15
-0.01 | 244.8 | 490.3 | 747.2
0 | 281.05 | 545.3 | 789
0.01 | 311.25 | 589.7 | 820
0.02 | 347.05 | 639.6 | 870
0.03 | 380.9 | 689.85 | 906
0.04 | 408.5 | 728.8 | 939
0.05 | 435.5 | 778.5 | 980
0.06 | 463.3 | 826 | 1010
0.07 | 480.2 | 860.5 | 1038
0.08 | 492.5 | 894 | 1058
0.09 | 501.8 | 913.5 | 1086.5
0.1 | 506.4 | 946 | 1111.5
0.11 | 512.5 | 988 | 1133
0.12 | 508.5 | 1003 | 1142
0.13 | 501 | 1024 | 1157
0.14 | 494 | 1044 | 1180.5
0.15 | 487.5 | 1062.5 | 1186.5
0.16 | 471 | 1084 | 1196
0.17 | 445 | 1094.5 | 1191
0.18 | 427 | 1097.5 | 1197
0.19 | 415 | 1106.5 | 1213.5
0.2 | 396.5 | 1126.5 | 1220.5
0.21 | 377.5 | 1132 | 1220
0.22 | 358 | 1131 | 1209
0.23 | 329.5 | 1128 | 1212.5
0.24 | 317 | 1139.5 | 1215
0.25 | 298.5 | 1146 | 1211.5
0.26 | 272.5 | 1132 | 1196
0.27 | 267.5 | 1134.5 | 1191
0.28 | 251 | 1126 | 1191.5
0.29 | 232.5 | 1123 | 1187
0.3 | 213.5 | 1122.5 | 1181.5
0.31 | 197.5 | 1102 | 1154.5
0.32 | 192 | 1091.5 | 1150
0.33 | 190.5 | 1084 | 1145.5
0.34 | 171.5 | 1070.5 | 1124
0.35 | 148 | 1052 | 1112.5
0.36 | 143.5 | 1042 | 1097
0.37 | 137.5 | 1023.5 | 1082
0.38 | 140 | 1004 | 1064.5
0.39 | 120 | 987 | 1046
0.4 | 98.5 | 961.5 | 1019.5
0.41 | 111.5 | 949 | 1009.5
0.42 | 105.5 | 922 | 995
0.43 | 92 | 889 | 964
0.44 | 86 | 866 | 949
0.45 | 76.5 | 844.5 | 916.5
0.46 | 83 | 816.5 | 880.5
0.47 | 89 | 782.5 | 870
0.48 | 71.5 | 755 | 870
0.49 | 60 | 728.5 | 835
0.5 | 65 | 716 | 800