## IDS-VDS Characteristic (mA-mm)
VGS (V) | VDS = 0.100 V | VDS = 0.500 V | VDS = 0.900 V
-0.75 | 0.00033438 | 0.0013075 | 0.0041881
-0.74 | 0.0003202 | 0.0012692 | 0.0040308
-0.73 | 0.00030372 | 0.0012324 | 0.0039268
-0.72 | 0.00029086 | 0.0011769 | 0.0038108
-0.71 | 0.00027804 | 0.0011386 | 0.0036788
-0.7 | 0.00026733 | 0.0010943 | 0.003587
-0.69 | 0.00025605 | 0.0010533 | 0.0034857
-0.68 | 0.00024339 | 0.0010191 | 0.0033678
-0.67 | 0.00023132 | 0.0009786 | 0.003271
-0.66 | 0.00022036 | 0.0009438 | 0.0031707
-0.65 | 0.00021099 | 0.0009054 | 0.0030717
-0.64 | 0.00020255 | 0.0008735 | 0.002997
-0.63 | 0.00019248 | 0.0008435 | 0.0028899
-0.62 | 0.0001842 | 0.0008139 | 0.0028134
-0.61 | 0.00017619 | 0.0007854 | 0.0027019
-0.6 | 0.00016707 | 0.0007586 | 0.0026497
-0.59 | 0.00015966 | 0.0007321 | 0.0025631
-0.58 | 0.00015285 | 0.0007068 | 0.0024827
-0.57 | 0.00014598 | 0.0006796 | 0.0024019
-0.56 | 0.0001404 | 0.000659 | 0.0023337
-0.55 | 0.00013367 | 0.0006347 | 0.0022562
-0.54 | 0.00012743 | 0.0006131 | 0.002187
-0.53 | 0.00012271 | 0.000595 | 0.002122
-0.52 | 0.0001179 | 0.0005757 | 0.0020791
-0.51 | 0.00011354 | 0.0005579 | 0.0020203
-0.5 | 0.00010922 | 0.0005448 | 0.0019796
-0.49 | 0.0001068 | 0.0005265 | 0.0019403
-0.48 | 0.00010465 | 0.0005211 | 0.0019173
-0.47 | 0.00010449 | 0.000516 | 0.001909
-0.46 | 0.0001053 | 0.0005177 | 0.0019176
-0.45 | 0.00010842 | 0.0005279 | 0.0019356
-0.44 | 0.00011367 | 0.0005453 | 0.0019975
-0.43 | 0.00012523 | 0.0005812 | 0.0021245
-0.42 | 0.00014048 | 0.0006328 | 0.0022992
-0.41 | 0.00016456 | 0.0007089 | 0.0025649
-0.4 | 0.00019878 | 0.0008198 | 0.0029557
-0.39 | 0.00024731 | 0.0009848 | 0.0035254
-0.38 | 0.00031575 | 0.0012101 | 0.0043389
-0.37 | 0.0004101 | 0.0015317 | 0.0055098
-0.36 | 0.00054242 | 0.0019746 | 0.007206
-0.35 | 0.0007619 | 0.0025907 | 0.009521
-0.34 | 0.0010251 | 0.0034528 | 0.012706
-0.33 | 0.0013785 | 0.0046306 | 0.017181
-0.32 | 0.0018791 | 0.006413 | 0.023353
-0.31 | 0.002553 | 0.00868 | 0.031937
-0.3 | 0.0035067 | 0.011842 | 0.043927
-0.29 | 0.0047762 | 0.016085 | 0.06052
-0.28 | 0.006735 | 0.021996 | 0.08278
-0.27 | 0.009166 | 0.030106 | 0.11354
-0.26 | 0.012492 | 0.041066 | 0.15574
-0.25 | 0.016984 | 0.056088 | 0.21181
-0.24 | 0.023084 | 0.07709 | 0.28813
-0.23 | 0.031398 | 0.1046 | 0.3893
-0.22 | 0.042623 | 0.14119 | 0.53054
-0.21 | 0.05808 | 0.19063 | 0.7149
-0.2 | 0.07877 | 0.25747 | 0.959
-0.19 | 0.10631 | 0.34631 | 1.2846
-0.18 | 0.14366 | 0.46503 | 1.7114
-0.17 | 0.19384 | 0.6221 | 2.2687
-0.16 | 0.25902 | 0.8287 | 2.9827
-0.15 | 0.34731 | 1.0957 | 3.8895
-0.14 | 0.46422 | 1.4503 | 5.0462
-0.13 | 0.6184 | 1.9062 | 6.494
-0.12 | 0.8212 | 2.5002 | 8.266
-0.11 | 1.0825 | 3.2577 | 10.392
-0.1 | 1.4285 | 4.2012 | 12.939
-0.09 | 1.8735 | 5.4066 | 15.959
-0.08 | 2.4368 | 6.866 | 19.37
-0.07 | 3.1474 | 8.67 | 23.384
-0.06 | 4.0404 | 10.807 | 27.795
-0.05 | 5.1386 | 13.424 | 32.876
-0.04 | 6.447 | 16.487 | 38.336
-0.03 | 8.07 | 20.005 | 44.344
-0.02 | 9.98 | 24.045 | 50.892
-0.01 | 12.239 | 28.611 | 58.04
0 | 14.823 | 33.719 | 65.67
0.01 | 17.753 | 39.325 | 73.65
0.02 | 20.997 | 45.444 | 81.95
0.03 | 24.639 | 52.01 | 90.84
0.04 | 28.525 | 59.08 | 100.04
0.05 | 32.786 | 66.54 | 109.65
0.06 | 37.237 | 74.58 | 119.59
0.07 | 41.988 | 83 | 129.77
0.08 | 46.901 | 91.68 | 140.28
0.09 | 51.866 | 100.82 | 151.06
0.1 | 56.963 | 110.03 | 162.1
0.11 | 61.95 | 119.75 | 173.29
0.12 | 67.18 | 129.81 | 184.61
0.13 | 72.27 | 139.88 | 196.27
0.14 | 77.23 | 150.21 | 207.91
0.15 | 82.12 | 160.72 | 219.68
0.16 | 86.97 | 171.59 | 231.72
0.17 | 91.56 | 182.38 | 243.52
0.18 | 95.99 | 193.44 | 255.6
0.19 | 100.24 | 204.42 | 267.74
0.2 | 104.29 | 215.66 | 279.89
0.21 | 108.19 | 227.06 | 292.13
0.22 | 111.92 | 238.43 | 304.46
0.23 | 115.37 | 249.87 | 316.58
0.24 | 118.69 | 261.14 | 328.81
0.25 | 121.9 | 272.76 | 341.16
0.26 | 124.7 | 284.15 | 353.02
0.27 | 127.36 | 295.51 | 365.15
0.28 | 129.99 | 306.91 | 377.17
0.29 | 132.34 | 318.08 | 389.07
0.3 | 134.81 | 329.54 | 401.03
0.31 | 136.87 | 340.68 | 412.69
0.32 | 138.77 | 351.74 | 424.39
0.33 | 140.59 | 362.64 | 435.97
0.34 | 142.46 | 373.58 | 447.39
0.35 | 144.15 | 384.28 | 458.48
0.36 | 145.63 | 394.73 | 469.66
0.37 | 146.94 | 405.31 | 480.78
0.38 | 148.35 | 415.4 | 491.53
0.39 | 149.9 | 425.47 | 502.21
0.4 | 150.94 | 435.27 | 512.46
0.41 | 152 | 444.88 | 522.79
0.42 | 153 | 454.33 | 532.99
0.43 | 153.91 | 463.42 | 542.78
0.44 | 155.21 | 472.35 | 552.54
0.45 | 155.89 | 480.91 | 561.77
0.46 | 156.63 | 489.36 | 571.2
0.47 | 157.43 | 497.32 | 579.8
0.48 | 158.19 | 505.15 | 588.6
0.49 | 159.04 | 512.68 | 597.2
0.5 | 159.52 | 519.88 | 605.6

## Tranconductance (mS-mm)
VGS (V) | VDS = 0.100 V | VDS = 0.500 V | VDS = 0.900 V
-0.75 | -0.001418 | -0.00383 | -0.01573
-0.74 | -0.001533 | -0.003755 | -0.013065
-0.73 | -0.001467 | -0.004615 | -0.011
-0.72 | -0.001284 | -0.00469 | -0.0124
-0.71 | -0.0011765 | -0.00413 | -0.01119
-0.7 | -0.0010995 | -0.004265 | -0.009655
-0.69 | -0.001197 | -0.00376 | -0.01096
-0.68 | -0.0012365 | -0.003735 | -0.010735
-0.67 | -0.0011515 | -0.003765 | -0.009855
-0.66 | -0.0010165 | -0.00366 | -0.009965
-0.65 | -0.0008905 | -0.003515 | -0.008685
-0.64 | -0.0009255 | -0.003095 | -0.00909
-0.63 | -0.0009175 | -0.00298 | -0.00918
-0.62 | -0.0008145 | -0.002905 | -0.0094
-0.61 | -0.0008565 | -0.002765 | -0.008185
-0.6 | -0.0008265 | -0.002665 | -0.00694
-0.59 | -0.000711 | -0.00259 | -0.00835
-0.58 | -0.000684 | -0.002625 | -0.00806
-0.57 | -0.0006225 | -0.00239 | -0.00745
-0.56 | -0.0006155 | -0.002245 | -0.007285
-0.55 | -0.0006485 | -0.002295 | -0.007335
-0.54 | -0.000548 | -0.001985 | -0.00671
-0.53 | -0.0004765 | -0.00187 | -0.005395
-0.52 | -0.0004585 | -0.001855 | -0.005085
-0.51 | -0.000434 | -0.001545 | -0.004975
-0.5 | -0.000337 | -0.00157 | -0.004
-0.49 | -0.0002285 | -0.001185 | -0.003115
-0.48 | -0.0001155 | -0.000525 | -0.001565
-0.47 | 3.25e-05 | -0.00017 | 1.5e-05
-0.46 | 0.0001965 | 0.000595 | 0.00133
-0.45 | 0.0004185 | 0.00138 | 0.003995
-0.44 | 0.0008405 | 0.002665 | 0.009445
-0.43 | 0.0013405 | 0.004375 | 0.015085
-0.42 | 0.0019665 | 0.006385 | 0.02202
-0.41 | 0.002915 | 0.00935 | 0.032825
-0.4 | 0.0041375 | 0.013795 | 0.048025
-0.39 | 0.0058485 | 0.019515 | 0.06916
-0.38 | 0.0081395 | 0.027345 | 0.09922
-0.37 | 0.0113335 | 0.038225 | 0.143355
-0.36 | 0.01759 | 0.05295 | 0.20056
-0.35 | 0.024134 | 0.07391 | 0.275
-0.34 | 0.03083 | 0.101995 | 0.383
-0.33 | 0.0427 | 0.14801 | 0.53235
-0.32 | 0.058725 | 0.20247 | 0.7378
-0.31 | 0.08138 | 0.27145 | 1.0287
-0.3 | 0.11116 | 0.37025 | 1.42915
-0.29 | 0.161415 | 0.5077 | 1.94265
-0.28 | 0.21949 | 0.70105 | 2.651
-0.27 | 0.28785 | 0.9535 | 3.648
-0.26 | 0.3909 | 1.2991 | 4.9135
-0.25 | 0.5296 | 1.8012 | 6.6195
-0.24 | 0.7207 | 2.4256 | 8.8745
-0.23 | 0.97695 | 3.205 | 12.1205
-0.22 | 1.3341 | 4.3015 | 16.28
-0.21 | 1.80735 | 5.814 | 21.423
-0.2 | 2.4115 | 7.784 | 28.485
-0.19 | 3.2445 | 10.378 | 37.62
-0.18 | 4.3765 | 13.7895 | 49.205
-0.17 | 5.768 | 18.1835 | 63.565
-0.16 | 7.6735 | 23.68 | 81.04
-0.15 | 10.26 | 31.08 | 103.175
-0.14 | 13.5545 | 40.525 | 130.225
-0.13 | 17.849 | 52.495 | 160.99
-0.12 | 23.205 | 67.575 | 194.9
-0.11 | 30.365 | 85.05 | 233.65
-0.1 | 39.55 | 107.445 | 278.35
-0.09 | 50.415 | 133.24 | 321.55
-0.08 | 63.695 | 163.17 | 371.25
-0.07 | 80.18 | 197.05 | 421.25
-0.06 | 99.56 | 237.7 | 474.6
-0.05 | 120.33 | 284 | 527.05
-0.04 | 146.57 | 329.05 | 573.4
-0.03 | 176.65 | 377.9 | 627.8
-0.02 | 208.45 | 430.3 | 684.8
-0.01 | 242.15 | 483.7 | 738.9
0 | 275.7 | 535.7 | 780.5
0.01 | 308.7 | 586.25 | 814
0.02 | 344.3 | 634.25 | 859.5
0.03 | 376.4 | 681.8 | 904.5
0.04 | 407.35 | 726.5 | 940.5
0.05 | 435.6 | 775 | 977.5
0.06 | 460.1 | 823 | 1006
0.07 | 483.2 | 855 | 1034.5
0.08 | 493.9 | 891 | 1064.5
0.09 | 503.1 | 917.5 | 1091
0.1 | 504.2 | 946.5 | 1111.5
0.11 | 510.85 | 989 | 1125.5
0.12 | 516 | 1006.5 | 1149
0.13 | 502.5 | 1020 | 1165
0.14 | 492.5 | 1042 | 1170.5
0.15 | 487 | 1069 | 1190.5
0.16 | 472 | 1083 | 1192
0.17 | 451 | 1092.5 | 1194
0.18 | 434 | 1102 | 1211
0.19 | 415 | 1111 | 1214.5
0.2 | 397.5 | 1132 | 1219.5
0.21 | 381.5 | 1138.5 | 1228.5
0.22 | 359 | 1140.5 | 1222.5
0.23 | 338.5 | 1135.5 | 1217.5
0.24 | 326.5 | 1144.5 | 1229
0.25 | 300.5 | 1150.5 | 1210.5
0.26 | 273 | 1137.5 | 1199.5
0.27 | 264.5 | 1138 | 1207.5
0.28 | 249 | 1128.5 | 1196
0.29 | 241 | 1131.5 | 1193
0.3 | 226.5 | 1130 | 1181
0.31 | 198 | 1110 | 1168
0.32 | 186 | 1098 | 1164
0.33 | 184.5 | 1092 | 1150
0.34 | 178 | 1082 | 1125.5
0.35 | 158.5 | 1057.5 | 1113.5
0.36 | 139.5 | 1051.5 | 1115
0.37 | 136 | 1033.5 | 1093.5
0.38 | 148 | 1008 | 1071.5
0.39 | 129.5 | 993.5 | 1046.5
0.4 | 105 | 970.5 | 1029
0.41 | 103 | 953 | 1026.5
0.42 | 95.5 | 927 | 999.5
0.43 | 110.5 | 901 | 977.5
0.44 | 99 | 874.5 | 949.5
0.45 | 71 | 850.5 | 933
0.46 | 77 | 820.5 | 901.5
0.47 | 78 | 789.5 | 870
0.48 | 80.5 | 768 | 870
0.49 | 66.5 | 736.5 | 850
0.5 | 48 | 720 | 840