## IDS-VDS Characteristic (mA-mm)
VGS (V) | VDS = 0.100 V | VDS = 0.500 V | VDS = 0.900 V
-0.75 | 0.00031942 | 0.0012628 | 0.0041016
-0.74 | 0.00030762 | 0.001222 | 0.0039883
-0.73 | 0.00029108 | 0.0011772 | 0.0038718
-0.72 | 0.00027726 | 0.001145 | 0.0037742
-0.71 | 0.00026446 | 0.0011041 | 0.0036498
-0.7 | 0.00025424 | 0.0010602 | 0.0035364
-0.69 | 0.00024197 | 0.0010204 | 0.0034319
-0.68 | 0.00023286 | 0.0009893 | 0.0033449
-0.67 | 0.00022168 | 0.0009558 | 0.0032269
-0.66 | 0.00021188 | 0.0009185 | 0.0031415
-0.65 | 0.00020195 | 0.0008836 | 0.00305
-0.64 | 0.00019296 | 0.0008565 | 0.0029553
-0.63 | 0.00018414 | 0.0008233 | 0.0028454
-0.62 | 0.0001756 | 0.0007955 | 0.0027553
-0.61 | 0.00016671 | 0.0007594 | 0.0026862
-0.6 | 0.00016005 | 0.0007335 | 0.0025908
-0.59 | 0.00015236 | 0.0007122 | 0.0025157
-0.58 | 0.00014486 | 0.0006885 | 0.0024214
-0.57 | 0.00013859 | 0.0006605 | 0.0023544
-0.56 | 0.00013304 | 0.0006354 | 0.0022984
-0.55 | 0.00012684 | 0.0006166 | 0.0022181
-0.54 | 0.00012205 | 0.0005923 | 0.0021481
-0.53 | 0.00011684 | 0.0005757 | 0.002097
-0.52 | 0.00011218 | 0.0005579 | 0.0020407
-0.51 | 0.00010767 | 0.0005387 | 0.0019871
-0.5 | 0.00010388 | 0.0005227 | 0.0019326
-0.49 | 0.0001021 | 0.0005133 | 0.0018955
-0.48 | 9.988e-05 | 0.0005089 | 0.0018737
-0.47 | 9.978e-05 | 0.0005045 | 0.0018595
-0.46 | 0.00010048 | 0.0005041 | 0.0018629
-0.45 | 0.00010454 | 0.0005129 | 0.0019012
-0.44 | 0.00011074 | 0.0005305 | 0.0019726
-0.43 | 0.00012143 | 0.0005677 | 0.0020905
-0.42 | 0.00013769 | 0.0006202 | 0.0022704
-0.41 | 0.00016102 | 0.0006974 | 0.0025496
-0.4 | 0.00019509 | 0.0008098 | 0.0029473
-0.39 | 0.00024382 | 0.0009738 | 0.0035358
-0.38 | 0.00031075 | 0.0012038 | 0.0043696
-0.37 | 0.0004049 | 0.0015257 | 0.0055345
-0.36 | 0.00053648 | 0.0019721 | 0.007247
-0.35 | 0.0007556 | 0.0025876 | 0.009588
-0.34 | 0.0010181 | 0.0034542 | 0.012841
-0.33 | 0.0013728 | 0.0046422 | 0.017313
-0.32 | 0.0018639 | 0.006425 | 0.023697
-0.31 | 0.0025331 | 0.008734 | 0.032338
-0.3 | 0.0034644 | 0.011836 | 0.044436
-0.29 | 0.0047328 | 0.01619 | 0.06125
-0.28 | 0.006671 | 0.022003 | 0.08374
-0.27 | 0.009085 | 0.030174 | 0.11466
-0.26 | 0.012356 | 0.041242 | 0.15717
-0.25 | 0.016842 | 0.056223 | 0.21372
-0.24 | 0.02289 | 0.07717 | 0.29041
-0.23 | 0.031191 | 0.105 | 0.39567
-0.22 | 0.042197 | 0.14165 | 0.53497
-0.21 | 0.05744 | 0.1923 | 0.7197
-0.2 | 0.07758 | 0.25924 | 0.9702
-0.19 | 0.10486 | 0.34795 | 1.295
-0.18 | 0.14201 | 0.46639 | 1.7253
-0.17 | 0.19056 | 0.6254 | 2.2861
-0.16 | 0.25703 | 0.8306 | 3.0002
-0.15 | 0.34242 | 1.1044 | 3.9042
-0.14 | 0.4596 | 1.4605 | 5.0836
-0.13 | 0.6127 | 1.9228 | 6.536
-0.12 | 0.817 | 2.5183 | 8.288
-0.11 | 1.0801 | 3.2766 | 10.418
-0.1 | 1.418 | 4.2328 | 12.953
-0.09 | 1.8697 | 5.4261 | 15.939
-0.08 | 2.4241 | 6.926 | 19.45
-0.07 | 3.1403 | 8.723 | 23.445
-0.06 | 4.022 | 10.895 | 27.793
-0.05 | 5.1244 | 13.546 | 32.86
-0.04 | 6.403 | 16.523 | 38.381
-0.03 | 8.041 | 20.1 | 44.413
-0.02 | 9.939 | 24.137 | 50.974
-0.01 | 12.17 | 28.725 | 58.08
0 | 14.778 | 33.872 | 65.62
0.01 | 17.679 | 39.437 | 73.66
0.02 | 20.951 | 45.571 | 82.02
0.03 | 24.557 | 52.274 | 90.92
0.04 | 28.475 | 59.24 | 100.08
0.05 | 32.682 | 66.82 | 109.61
0.06 | 37.162 | 74.72 | 119.51
0.07 | 41.882 | 83.14 | 129.77
0.08 | 46.762 | 91.82 | 140.27
0.09 | 51.761 | 100.9 | 150.86
0.1 | 56.799 | 110.23 | 161.91
0.11 | 61.82 | 119.95 | 173.16
0.12 | 67 | 129.71 | 184.58
0.13 | 72.09 | 139.95 | 196.12
0.14 | 77.15 | 150.31 | 207.59
0.15 | 82.1 | 160.75 | 219.47
0.16 | 86.85 | 171.69 | 231.46
0.17 | 91.44 | 182.35 | 243.38
0.18 | 95.83 | 193.36 | 255.43
0.19 | 100.07 | 204.47 | 267.46
0.2 | 104.16 | 215.64 | 279.62
0.21 | 108.09 | 226.94 | 291.93
0.22 | 111.8 | 238.32 | 304.13
0.23 | 115.28 | 249.66 | 316.13
0.24 | 118.41 | 261.06 | 328.41
0.25 | 121.58 | 272.55 | 340.64
0.26 | 124.63 | 283.81 | 352.73
0.27 | 127.33 | 295.21 | 364.87
0.28 | 129.89 | 306.6 | 376.69
0.29 | 132.24 | 317.83 | 388.59
0.3 | 134.4 | 329.22 | 400.52
0.31 | 136.75 | 340.21 | 412.35
0.32 | 138.67 | 351.34 | 423.95
0.33 | 140.58 | 362.32 | 435.46
0.34 | 142.32 | 373.18 | 446.82
0.35 | 143.81 | 383.74 | 458.05
0.36 | 145.46 | 394.29 | 469.2
0.37 | 146.97 | 404.8 | 480.07
0.38 | 148.25 | 414.96 | 490.97
0.39 | 149.46 | 424.96 | 501.54
0.4 | 150.78 | 434.59 | 511.9
0.41 | 151.8 | 444.29 | 522.24
0.42 | 152.98 | 453.77 | 532.18
0.43 | 153.88 | 462.82 | 542.12
0.44 | 154.66 | 471.79 | 551.79
0.45 | 155.85 | 480.29 | 561.18
0.46 | 156.63 | 488.77 | 570.3
0.47 | 157.31 | 496.79 | 579.2
0.48 | 157.99 | 504.56 | 588.2
0.49 | 158.58 | 512.03 | 596.5
0.5 | 159.56 | 519.26 | 604.7

## Tranconductance (mS-mm)
VGS (V) | VDS = 0.100 V | VDS = 0.500 V | VDS = 0.900 V
-0.75 | -0.00118 | -0.00408 | -0.01133
-0.74 | -0.001417 | -0.00428 | -0.01149
-0.73 | -0.001518 | -0.00385 | -0.010705
-0.72 | -0.001331 | -0.003655 | -0.0111
-0.71 | -0.001151 | -0.00424 | -0.01189
-0.7 | -0.0011245 | -0.004185 | -0.010895
-0.69 | -0.001069 | -0.003545 | -0.009575
-0.68 | -0.0010145 | -0.00323 | -0.01025
-0.67 | -0.001049 | -0.00354 | -0.01017
-0.66 | -0.0009865 | -0.00361 | -0.008845
-0.65 | -0.000946 | -0.0031 | -0.00931
-0.64 | -0.0008905 | -0.003015 | -0.01023
-0.63 | -0.000868 | -0.00305 | -0.01
-0.62 | -0.0008715 | -0.003195 | -0.00796
-0.61 | -0.0007775 | -0.0031 | -0.008225
-0.6 | -0.0007175 | -0.00236 | -0.008525
-0.59 | -0.0007595 | -0.00225 | -0.00847
-0.58 | -0.0006885 | -0.002585 | -0.008065
-0.57 | -0.000591 | -0.002655 | -0.00615
-0.56 | -0.0005875 | -0.002195 | -0.006815
-0.55 | -0.0005495 | -0.002155 | -0.007515
-0.54 | -0.0005 | -0.002045 | -0.006055
-0.53 | -0.0004935 | -0.00172 | -0.00537
-0.52 | -0.0004585 | -0.00185 | -0.005495
-0.51 | -0.000415 | -0.00176 | -0.005405
-0.5 | -0.0002785 | -0.00127 | -0.00458
-0.49 | -0.0002 | -0.00069 | -0.002945
-0.48 | -0.000116 | -0.00044 | -0.0018
-0.47 | 3e-05 | -0.00024 | -0.00054
-0.46 | 0.000238 | 0.00042 | 0.002085
-0.45 | 0.000513 | 0.00132 | 0.005485
-0.44 | 0.0008445 | 0.00274 | 0.009465
-0.43 | 0.0013475 | 0.004485 | 0.01489
-0.42 | 0.0019795 | 0.006485 | 0.022955
-0.41 | 0.00287 | 0.00948 | 0.033845
-0.4 | 0.00414 | 0.01382 | 0.04931
-0.39 | 0.005783 | 0.0197 | 0.071115
-0.38 | 0.008054 | 0.027595 | 0.099935
-0.37 | 0.0112865 | 0.038415 | 0.14387
-0.36 | 0.017535 | 0.053095 | 0.202675
-0.35 | 0.024081 | 0.074105 | 0.2797
-0.34 | 0.03086 | 0.10273 | 0.38625
-0.33 | 0.04229 | 0.14854 | 0.5428
-0.32 | 0.058015 | 0.20459 | 0.75125
-0.31 | 0.080025 | 0.27055 | 1.03695
-0.3 | 0.109985 | 0.3728 | 1.4456
-0.29 | 0.16033 | 0.50835 | 1.9652
-0.28 | 0.21761 | 0.6992 | 2.6705
-0.27 | 0.28425 | 0.96195 | 3.6715
-0.26 | 0.38785 | 1.30245 | 4.953
-0.25 | 0.5267 | 1.7964 | 6.662
-0.24 | 0.71745 | 2.43885 | 9.0975
-0.23 | 0.96535 | 3.224 | 12.228
-0.22 | 1.31245 | 4.365 | 16.2015
-0.21 | 1.76915 | 5.8795 | 21.7615
-0.2 | 2.371 | 7.7825 | 28.765
-0.19 | 3.2215 | 10.3575 | 37.755
-0.18 | 4.285 | 13.8725 | 49.555
-0.17 | 5.751 | 18.2105 | 63.745
-0.16 | 7.593 | 23.95 | 80.905
-0.15 | 10.1285 | 31.495 | 104.17
-0.14 | 13.514 | 40.92 | 131.59
-0.13 | 17.87 | 52.89 | 160.22
-0.12 | 23.37 | 67.69 | 194.1
-0.11 | 30.05 | 85.725 | 233.25
-0.1 | 39.48 | 107.475 | 276.05
-0.09 | 50.305 | 134.66 | 324.85
-0.08 | 63.53 | 164.845 | 375.3
-0.07 | 79.895 | 198.45 | 417.15
-0.06 | 99.205 | 241.15 | 470.75
-0.05 | 119.05 | 281.4 | 529.4
-0.04 | 145.83 | 327.7 | 577.65
-0.03 | 176.8 | 380.7 | 629.65
-0.02 | 206.45 | 431.25 | 683.35
-0.01 | 241.95 | 486.75 | 732.3
0 | 275.45 | 535.6 | 779
0.01 | 308.65 | 584.95 | 820
0.02 | 343.9 | 641.85 | 863
0.03 | 376.2 | 683.45 | 903
0.04 | 406.25 | 727.3 | 934.5
0.05 | 434.35 | 774 | 971.5
0.06 | 460 | 816 | 1008
0.07 | 480 | 855 | 1038
0.08 | 493.95 | 888 | 1054.5
0.09 | 501.85 | 920.5 | 1082
0.1 | 502.95 | 952.5 | 1115
0.11 | 510.05 | 974 | 1133.5
0.12 | 513.5 | 1000 | 1148
0.13 | 507.5 | 1030 | 1150.5
0.14 | 500.5 | 1040 | 1167.5
0.15 | 485 | 1069 | 1193.5
0.16 | 467 | 1080 | 1195.5
0.17 | 449 | 1083.5 | 1198.5
0.18 | 431.5 | 1106 | 1204
0.19 | 416.5 | 1114 | 1209.5
0.2 | 401 | 1123.5 | 1223.5
0.21 | 382 | 1134 | 1225.5
0.22 | 359.5 | 1136 | 1210
0.23 | 330.5 | 1137 | 1214
0.24 | 315 | 1144.5 | 1225.5
0.25 | 311 | 1137.5 | 1216
0.26 | 287.5 | 1133 | 1211.5
0.27 | 263 | 1139.5 | 1198
0.28 | 245.5 | 1131 | 1186
0.29 | 225.5 | 1131 | 1191.5
0.3 | 225.5 | 1119 | 1188
0.31 | 213.5 | 1106 | 1171.5
0.32 | 191.5 | 1105.5 | 1155.5
0.33 | 182.5 | 1092 | 1143.5
0.34 | 161.5 | 1071 | 1129.5
0.35 | 157 | 1055.5 | 1119
0.36 | 158 | 1053 | 1101
0.37 | 139.5 | 1033.5 | 1088.5
0.38 | 124.5 | 1008 | 1073.5
0.39 | 126.5 | 981.5 | 1046.5
0.4 | 117 | 966.5 | 1035
0.41 | 110 | 959 | 1014
0.42 | 104 | 926.5 | 994
0.43 | 84 | 901 | 980.5
0.44 | 98.5 | 873.5 | 953
0.45 | 98.5 | 849 | 925.5
0.46 | 73 | 825 | 901
0.47 | 68 | 789.5 | 895
0.48 | 63.5 | 762 | 865
0.49 | 78.5 | 735 | 825
0.5 | 98 | 723 | 820