## IDS-VDS Characteristic (mA-mm)
VGS (V) | VDS = 0.100 V | VDS = 0.500 V | VDS = 0.900 V
-0.75 | 0.0003308 | 0.0012981 | 0.0042171
-0.74 | 0.00031678 | 0.0012522 | 0.0041003
-0.73 | 0.00030407 | 0.0012141 | 0.0039768
-0.72 | 0.00028931 | 0.0011744 | 0.003859
-0.71 | 0.00027696 | 0.0011355 | 0.0037534
-0.7 | 0.00026488 | 0.0010984 | 0.0036223
-0.69 | 0.00025303 | 0.0010643 | 0.0035287
-0.68 | 0.00024215 | 0.0010242 | 0.0034169
-0.67 | 0.00023153 | 0.0009877 | 0.0033119
-0.66 | 0.00022006 | 0.0009474 | 0.0032065
-0.65 | 0.00020928 | 0.0009141 | 0.0031219
-0.64 | 0.00020096 | 0.0008839 | 0.0029979
-0.63 | 0.00019243 | 0.0008501 | 0.002911
-0.62 | 0.00018461 | 0.0008204 | 0.0028227
-0.61 | 0.00017559 | 0.0007897 | 0.0027376
-0.6 | 0.00016851 | 0.0007643 | 0.002658
-0.59 | 0.00016146 | 0.0007382 | 0.0025727
-0.58 | 0.000154 | 0.0007131 | 0.002511
-0.57 | 0.00014694 | 0.0006813 | 0.0024236
-0.56 | 0.00013953 | 0.0006605 | 0.0023474
-0.55 | 0.00013355 | 0.0006379 | 0.0022589
-0.54 | 0.00012832 | 0.000617 | 0.002203
-0.53 | 0.00012251 | 0.0005926 | 0.0021346
-0.52 | 0.00011711 | 0.0005753 | 0.002077
-0.51 | 0.00011222 | 0.0005587 | 0.0020131
-0.5 | 0.00010909 | 0.0005432 | 0.0019619
-0.49 | 0.00010622 | 0.0005302 | 0.0019449
-0.48 | 0.00010412 | 0.0005219 | 0.0019097
-0.47 | 0.00010299 | 0.0005175 | 0.0019085
-0.46 | 0.00010415 | 0.0005151 | 0.0018992
-0.45 | 0.00010666 | 0.0005227 | 0.0019362
-0.44 | 0.00011251 | 0.0005446 | 0.0019944
-0.43 | 0.00012271 | 0.0005732 | 0.0020977
-0.42 | 0.0001375 | 0.0006212 | 0.0022571
-0.41 | 0.00016014 | 0.0006971 | 0.0025325
-0.4 | 0.00019224 | 0.0008058 | 0.0029074
-0.39 | 0.00023907 | 0.0009624 | 0.0034583
-0.38 | 0.00030484 | 0.0011805 | 0.0042275
-0.37 | 0.00039492 | 0.0014863 | 0.0053185
-0.36 | 0.00052131 | 0.0019157 | 0.006953
-0.35 | 0.0007354 | 0.0025146 | 0.009138
-0.34 | 0.0009888 | 0.0033421 | 0.0122
-0.33 | 0.0013365 | 0.0044976 | 0.016541
-0.32 | 0.0018069 | 0.006224 | 0.022456
-0.31 | 0.0024613 | 0.008416 | 0.030571
-0.3 | 0.0033668 | 0.011411 | 0.042245
-0.29 | 0.0045962 | 0.015612 | 0.058
-0.28 | 0.006491 | 0.02128 | 0.07941
-0.27 | 0.008839 | 0.029166 | 0.10907
-0.26 | 0.012045 | 0.039726 | 0.14871
-0.25 | 0.016357 | 0.054154 | 0.20324
-0.24 | 0.022312 | 0.07451 | 0.27566
-0.23 | 0.030406 | 0.10073 | 0.37541
-0.22 | 0.041229 | 0.13652 | 0.50878
-0.21 | 0.05579 | 0.18431 | 0.6879
-0.2 | 0.0771 | 0.24906 | 0.9206
-0.19 | 0.10386 | 0.33594 | 1.2328
-0.18 | 0.14063 | 0.45018 | 1.6589
-0.17 | 0.18801 | 0.6051 | 2.194
-0.16 | 0.25294 | 0.8011 | 2.8929
-0.15 | 0.33831 | 1.0667 | 3.7653
-0.14 | 0.45223 | 1.4138 | 4.8975
-0.13 | 0.6027 | 1.8595 | 6.313
-0.12 | 0.8011 | 2.4399 | 8.036
-0.11 | 1.0621 | 3.1707 | 10.108
-0.1 | 1.3935 | 4.1057 | 12.603
-0.09 | 1.8338 | 5.279 | 15.607
-0.08 | 2.3853 | 6.727 | 19.005
-0.07 | 3.0791 | 8.484 | 22.875
-0.06 | 3.9598 | 10.63 | 27.332
-0.05 | 5.0421 | 13.21 | 32.325
-0.04 | 6.337 | 16.243 | 37.809
-0.03 | 7.916 | 19.735 | 43.829
-0.02 | 9.805 | 23.696 | 50.22
-0.01 | 12.007 | 28.262 | 57.4
0 | 14.631 | 33.367 | 64.9
0.01 | 17.536 | 39.011 | 72.89
0.02 | 20.766 | 45.004 | 81.21
0.03 | 24.392 | 51.676 | 90.12
0.04 | 28.322 | 58.65 | 99.39
0.05 | 32.554 | 66.22 | 108.87
0.06 | 37.011 | 74.21 | 118.81
0.07 | 41.777 | 82.58 | 129.13
0.08 | 46.631 | 91.36 | 139.63
0.09 | 51.687 | 100.22 | 150.5
0.1 | 56.786 | 109.73 | 161.3
0.11 | 61.76 | 119.36 | 172.6
0.12 | 67.02 | 129.35 | 184.1
0.13 | 72.19 | 139.63 | 195.69
0.14 | 77.23 | 149.78 | 207.39
0.15 | 82.14 | 160.48 | 219.11
0.16 | 86.97 | 171.24 | 231.18
0.17 | 91.52 | 182.1 | 243.22
0.18 | 95.99 | 193.11 | 255.28
0.19 | 100.34 | 204.26 | 267.26
0.2 | 104.51 | 215.44 | 279.53
0.21 | 108.38 | 226.91 | 291.88
0.22 | 112.08 | 238.23 | 304.05
0.23 | 115.53 | 249.49 | 316.39
0.24 | 118.92 | 261.1 | 328.39
0.25 | 122.1 | 272.63 | 340.77
0.26 | 125.11 | 284.05 | 352.87
0.27 | 127.84 | 295.56 | 365.02
0.28 | 130.46 | 306.75 | 377.04
0.29 | 132.92 | 318.23 | 388.93
0.3 | 135.21 | 329.65 | 400.97
0.31 | 137.43 | 340.78 | 412.75
0.32 | 139.45 | 351.79 | 424.41
0.33 | 141.2 | 362.88 | 435.93
0.34 | 143.12 | 373.76 | 447.46
0.35 | 144.67 | 384.54 | 458.77
0.36 | 146.29 | 395.1 | 469.88
0.37 | 147.83 | 405.51 | 481.1
0.38 | 149.17 | 415.88 | 491.73
0.39 | 150.39 | 425.89 | 502.47
0.4 | 151.66 | 435.82 | 512.97
0.41 | 152.76 | 445.51 | 523.24
0.42 | 153.89 | 454.85 | 533.48
0.43 | 155.02 | 464.11 | 543.35
0.44 | 155.8 | 473.07 | 553.02
0.45 | 156.73 | 481.76 | 562.52
0.46 | 157.63 | 490.22 | 571.5
0.47 | 158.27 | 498.27 | 580.6
0.48 | 159.23 | 506.16 | 589.4
0.49 | 159.86 | 513.72 | 598.2
0.5 | 160.57 | 521 | 606.3

## Tranconductance (mS-mm)
VGS (V) | VDS = 0.100 V | VDS = 0.500 V | VDS = 0.900 V
-0.75 | -0.001402 | -0.00459 | -0.01168
-0.74 | -0.0013365 | -0.0042 | -0.012015
-0.73 | -0.0013735 | -0.00389 | -0.012065
-0.72 | -0.0013555 | -0.00393 | -0.01117
-0.71 | -0.0012215 | -0.0038 | -0.011835
-0.7 | -0.0011965 | -0.00356 | -0.011235
-0.69 | -0.0011365 | -0.00371 | -0.01027
-0.68 | -0.001075 | -0.00383 | -0.01084
-0.67 | -0.0011045 | -0.00384 | -0.01052
-0.66 | -0.0011125 | -0.00368 | -0.0095
-0.65 | -0.000955 | -0.003175 | -0.01043
-0.64 | -0.0008425 | -0.0032 | -0.010545
-0.63 | -0.0008175 | -0.003175 | -0.00876
-0.62 | -0.000842 | -0.00302 | -0.00867
-0.61 | -0.000805 | -0.002805 | -0.008235
-0.6 | -0.0007065 | -0.002575 | -0.008245
-0.59 | -0.0007255 | -0.00256 | -0.00735
-0.58 | -0.000726 | -0.002845 | -0.007455
-0.57 | -0.0007235 | -0.00263 | -0.00818
-0.56 | -0.0006695 | -0.00217 | -0.008235
-0.55 | -0.0005605 | -0.002175 | -0.00722
-0.54 | -0.000552 | -0.002265 | -0.006215
-0.53 | -0.0005605 | -0.002085 | -0.0063
-0.52 | -0.0005145 | -0.001695 | -0.006075
-0.51 | -0.000401 | -0.001605 | -0.005755
-0.5 | -0.0003 | -0.001425 | -0.00341
-0.49 | -0.0002485 | -0.001065 | -0.00261
-0.48 | -0.0001615 | -0.000635 | -0.00182
-0.47 | 1.5e-06 | -0.00034 | -0.000525
-0.46 | 0.0001835 | 0.00026 | 0.001385
-0.45 | 0.000418 | 0.001475 | 0.00476
-0.44 | 0.0008025 | 0.002525 | 0.008075
-0.43 | 0.0012495 | 0.00383 | 0.013135
-0.42 | 0.0018715 | 0.006195 | 0.02174
-0.41 | 0.002737 | 0.00923 | 0.032515
-0.4 | 0.0039465 | 0.013265 | 0.04629
-0.39 | 0.00563 | 0.018735 | 0.066005
-0.38 | 0.0077925 | 0.026195 | 0.09301
-0.37 | 0.0108235 | 0.03676 | 0.136275
-0.36 | 0.017024 | 0.051415 | 0.190975
-0.35 | 0.0233745 | 0.07132 | 0.26235
-0.34 | 0.030055 | 0.09915 | 0.37015
-0.33 | 0.040905 | 0.144095 | 0.5128
-0.32 | 0.05624 | 0.19592 | 0.7015
-0.31 | 0.077995 | 0.25935 | 0.98945
-0.3 | 0.106745 | 0.3598 | 1.37145
-0.29 | 0.15621 | 0.49345 | 1.85825
-0.28 | 0.21214 | 0.6777 | 2.5535
-0.27 | 0.2777 | 0.9223 | 3.465
-0.26 | 0.3759 | 1.2494 | 4.7085
-0.25 | 0.51335 | 1.7392 | 6.3475
-0.24 | 0.70245 | 2.3288 | 8.6085
-0.23 | 0.94585 | 3.1005 | 11.656
-0.22 | 1.2692 | 4.179 | 15.6245
-0.21 | 1.79355 | 5.627 | 20.591
-0.2 | 2.4035 | 7.5815 | 27.245
-0.19 | 3.1765 | 10.056 | 36.915
-0.18 | 4.2075 | 13.458 | 48.06
-0.17 | 5.6155 | 17.546 | 61.7
-0.16 | 7.515 | 23.08 | 78.565
-0.15 | 9.9645 | 30.635 | 100.23
-0.14 | 13.2195 | 39.64 | 127.385
-0.13 | 17.4435 | 51.305 | 156.925
-0.12 | 22.97 | 65.56 | 189.75
-0.11 | 29.62 | 83.29 | 228.35
-0.1 | 38.585 | 105.415 | 274.95
-0.09 | 49.59 | 131.065 | 320.1
-0.08 | 62.265 | 160.25 | 363.4
-0.07 | 78.725 | 195.15 | 416.35
-0.06 | 98.15 | 236.3 | 472.5
-0.05 | 118.86 | 280.65 | 523.85
-0.04 | 143.695 | 326.25 | 575.2
-0.03 | 173.4 | 372.65 | 620.55
-0.02 | 204.55 | 426.35 | 678.55
-0.01 | 241.3 | 483.55 | 734
0 | 276.45 | 537.45 | 774.5
0.01 | 306.75 | 581.85 | 815.5
0.02 | 342.8 | 633.25 | 861.5
0.03 | 377.8 | 682.3 | 909
0.04 | 408.1 | 727.2 | 937.5
0.05 | 434.45 | 778 | 971
0.06 | 461.15 | 818 | 1013
0.07 | 481 | 857.5 | 1041
0.08 | 495.5 | 882 | 1068.5
0.09 | 507.75 | 918.5 | 1083.5
0.1 | 503.65 | 957 | 1105
0.11 | 511.7 | 981 | 1140
0.12 | 521.5 | 1013.5 | 1154.5
0.13 | 510.5 | 1021.5 | 1164.5
0.14 | 497.5 | 1042.5 | 1171
0.15 | 487 | 1073 | 1189.5
0.16 | 469 | 1081 | 1205.5
0.17 | 451 | 1093.5 | 1205
0.18 | 441 | 1108 | 1202
0.19 | 426 | 1116.5 | 1212.5
0.2 | 402 | 1132.5 | 1231
0.21 | 378.5 | 1139.5 | 1226
0.22 | 357.5 | 1129 | 1225.5
0.23 | 342 | 1143.5 | 1217
0.24 | 328.5 | 1157 | 1219
0.25 | 309.5 | 1147.5 | 1224
0.26 | 287 | 1146.5 | 1212.5
0.27 | 267.5 | 1135 | 1208.5
0.28 | 254 | 1133.5 | 1195.5
0.29 | 237.5 | 1145 | 1196.5
0.3 | 225.5 | 1127.5 | 1191
0.31 | 212 | 1107 | 1172
0.32 | 188.5 | 1105 | 1159
0.33 | 183.5 | 1098.5 | 1152.5
0.34 | 173.5 | 1083 | 1142
0.35 | 158.5 | 1067 | 1121
0.36 | 158 | 1048.5 | 1116.5
0.37 | 144 | 1039 | 1092.5
0.38 | 128 | 1019 | 1068.5
0.39 | 124.5 | 997 | 1062
0.4 | 118.5 | 981 | 1038.5
0.41 | 111.5 | 951.5 | 1025.5
0.42 | 113 | 930 | 1005.5
0.43 | 95.5 | 911 | 977
0.44 | 85.5 | 882.5 | 958.5
0.45 | 91.5 | 857.5 | 924
0.46 | 77 | 825.5 | 904
0.47 | 80 | 797 | 895
0.48 | 79.5 | 772.5 | 880
0.49 | 67 | 742 | 845
0.5 | 71 | 728 | 810