## IDS-VDS Characteristic (mA-mm)
VGS (V) | VDS = 0.100 V | VDS = 0.500 V | VDS = 0.900 V
-0.75 | 0.00033853 | 0.0013542 | 0.004453
-0.74 | 0.00032274 | 0.0013025 | 0.0043028
-0.73 | 0.00030949 | 0.0012648 | 0.0041852
-0.72 | 0.0002961 | 0.0012158 | 0.0040498
-0.71 | 0.00028073 | 0.0011738 | 0.0039332
-0.7 | 0.00026856 | 0.001133 | 0.0038263
-0.69 | 0.00025542 | 0.0010899 | 0.0037012
-0.68 | 0.00024533 | 0.0010551 | 0.0035802
-0.67 | 0.00023369 | 0.0010201 | 0.0034768
-0.66 | 0.00022254 | 0.0009835 | 0.0033609
-0.65 | 0.00021434 | 0.0009485 | 0.0032496
-0.64 | 0.00020449 | 0.0009176 | 0.0031625
-0.63 | 0.0001948 | 0.0008784 | 0.0030528
-0.62 | 0.00018644 | 0.0008485 | 0.0029634
-0.61 | 0.00017809 | 0.0008164 | 0.0028616
-0.6 | 0.00016877 | 0.0007838 | 0.0027906
-0.59 | 0.00016198 | 0.0007568 | 0.0027092
-0.58 | 0.0001528 | 0.0007226 | 0.0025998
-0.57 | 0.00014587 | 0.000698 | 0.0025249
-0.56 | 0.00013933 | 0.0006755 | 0.0024449
-0.55 | 0.00013333 | 0.0006496 | 0.0023671
-0.54 | 0.00012801 | 0.0006285 | 0.0023141
-0.53 | 0.00012296 | 0.0006037 | 0.002245
-0.52 | 0.00011829 | 0.0005893 | 0.0021834
-0.51 | 0.00011388 | 0.0005691 | 0.0021106
-0.5 | 0.00010989 | 0.0005574 | 0.0020654
-0.49 | 0.00010702 | 0.0005387 | 0.0020232
-0.48 | 0.00010344 | 0.0005283 | 0.0019848
-0.47 | 0.00010374 | 0.0005218 | 0.0019702
-0.46 | 0.00010419 | 0.000521 | 0.0019759
-0.45 | 0.00010712 | 0.0005323 | 0.0019975
-0.44 | 0.00011299 | 0.0005457 | 0.0020534
-0.43 | 0.00012195 | 0.0005757 | 0.0021496
-0.42 | 0.00013738 | 0.0006241 | 0.0023058
-0.41 | 0.0001592 | 0.0006962 | 0.0025668
-0.4 | 0.00019168 | 0.0008033 | 0.0029449
-0.39 | 0.00023791 | 0.0009583 | 0.0034825
-0.38 | 0.00030346 | 0.0011763 | 0.004265
-0.37 | 0.00039311 | 0.0014788 | 0.0053381
-0.36 | 0.00052001 | 0.0018998 | 0.006976
-0.35 | 0.000732 | 0.002497 | 0.009156
-0.34 | 0.0009852 | 0.0033302 | 0.012232
-0.33 | 0.0013312 | 0.0044674 | 0.016487
-0.32 | 0.0018113 | 0.006163 | 0.02241
-0.31 | 0.0024552 | 0.008343 | 0.030568
-0.3 | 0.0033682 | 0.011374 | 0.04199
-0.29 | 0.0046044 | 0.01548 | 0.05774
-0.28 | 0.006493 | 0.021202 | 0.07923
-0.27 | 0.008833 | 0.029016 | 0.10901
-0.26 | 0.012073 | 0.039624 | 0.14837
-0.25 | 0.016443 | 0.053955 | 0.20342
-0.24 | 0.02244 | 0.07457 | 0.27616
-0.23 | 0.030526 | 0.10103 | 0.37686
-0.22 | 0.041461 | 0.13744 | 0.5111
-0.21 | 0.056134 | 0.1841 | 0.6907
-0.2 | 0.07734 | 0.25017 | 0.926
-0.19 | 0.10472 | 0.33688 | 1.2445
-0.18 | 0.14146 | 0.45387 | 1.6636
-0.17 | 0.19008 | 0.6077 | 2.2037
-0.16 | 0.25576 | 0.8079 | 2.9129
-0.15 | 0.34105 | 1.0747 | 3.7844
-0.14 | 0.45773 | 1.4228 | 4.9251
-0.13 | 0.6063 | 1.8682 | 6.339
-0.12 | 0.8093 | 2.4517 | 8.099
-0.11 | 1.0677 | 3.1968 | 10.167
-0.1 | 1.4055 | 4.1296 | 12.729
-0.09 | 1.8491 | 5.3253 | 15.721
-0.08 | 2.4033 | 6.776 | 19.141
-0.07 | 3.11 | 8.568 | 23.109
-0.06 | 3.9888 | 10.722 | 27.475
-0.05 | 5.0802 | 13.291 | 32.571
-0.04 | 6.365 | 16.33 | 38.063
-0.03 | 7.98 | 19.869 | 44.131
-0.02 | 9.875 | 23.88 | 50.581
-0.01 | 12.105 | 28.463 | 57.6
0 | 14.714 | 33.564 | 65.36
0.01 | 17.636 | 39.187 | 73.27
0.02 | 20.883 | 45.258 | 81.74
0.03 | 24.517 | 51.974 | 90.64
0.04 | 28.451 | 58.94 | 99.77
0.05 | 32.643 | 66.58 | 109.4
0.06 | 37.173 | 74.39 | 119.32
0.07 | 41.928 | 82.98 | 129.62
0.08 | 46.78 | 91.64 | 140.04
0.09 | 51.785 | 100.7 | 150.86
0.1 | 56.854 | 110.18 | 161.86
0.11 | 61.87 | 119.69 | 173.06
0.12 | 67.09 | 129.77 | 184.71
0.13 | 72.21 | 139.94 | 195.99
0.14 | 77.28 | 150.36 | 207.83
0.15 | 82.19 | 160.75 | 219.6
0.16 | 86.97 | 171.62 | 231.62
0.17 | 91.56 | 182.55 | 243.61
0.18 | 96.03 | 193.52 | 255.71
0.19 | 100.28 | 204.67 | 267.82
0.2 | 104.39 | 215.76 | 279.95
0.21 | 108.38 | 227.21 | 292.38
0.22 | 112 | 238.6 | 304.33
0.23 | 115.47 | 249.98 | 316.74
0.24 | 118.72 | 261.47 | 328.99
0.25 | 121.86 | 272.8 | 341.22
0.26 | 124.94 | 284.33 | 353.5
0.27 | 127.71 | 295.77 | 365.35
0.28 | 130.18 | 307.05 | 377.48
0.29 | 132.56 | 318.39 | 389.38
0.3 | 134.75 | 329.75 | 401.37
0.31 | 137.07 | 340.93 | 413.25
0.32 | 139.03 | 352.05 | 424.76
0.33 | 140.94 | 363.08 | 436.47
0.34 | 142.68 | 373.76 | 447.86
0.35 | 144.23 | 384.61 | 459.14
0.36 | 145.85 | 395.18 | 470.18
0.37 | 147.44 | 405.69 | 481.24
0.38 | 148.71 | 416.01 | 492.12
0.39 | 149.85 | 425.86 | 502.78
0.4 | 151.2 | 435.78 | 513.26
0.41 | 152.24 | 445.4 | 523.38
0.42 | 153.4 | 454.89 | 533.6
0.43 | 154.32 | 464.08 | 543.59
0.44 | 155.08 | 472.94 | 553.2
0.45 | 156.33 | 481.6 | 562.75
0.46 | 157.11 | 490.08 | 571.5
0.47 | 157.83 | 498.2 | 580.8
0.48 | 158.51 | 505.9 | 589.4
0.49 | 159.15 | 513.45 | 598.2
0.5 | 160.11 | 520.76 | 606.7

## Tranconductance (mS-mm)
VGS (V) | VDS = 0.100 V | VDS = 0.500 V | VDS = 0.900 V
-0.75 | -0.001579 | -0.00517 | -0.01502
-0.74 | -0.001452 | -0.00447 | -0.01339
-0.73 | -0.001332 | -0.004335 | -0.01265
-0.72 | -0.001438 | -0.00455 | -0.0126
-0.71 | -0.001377 | -0.00414 | -0.011175
-0.7 | -0.0012655 | -0.004195 | -0.0116
-0.69 | -0.0011615 | -0.003895 | -0.012305
-0.68 | -0.0010865 | -0.00349 | -0.01122
-0.67 | -0.0011395 | -0.00358 | -0.010965
-0.66 | -0.0009675 | -0.00358 | -0.01136
-0.65 | -0.0009025 | -0.003295 | -0.00992
-0.64 | -0.000977 | -0.003505 | -0.00984
-0.63 | -0.0009025 | -0.003455 | -0.009955
-0.62 | -0.0008355 | -0.0031 | -0.00956
-0.61 | -0.0008835 | -0.003235 | -0.00864
-0.6 | -0.0008055 | -0.00298 | -0.00762
-0.59 | -0.0007985 | -0.00306 | -0.00954
-0.58 | -0.0008055 | -0.00294 | -0.009215
-0.57 | -0.0006735 | -0.002355 | -0.007745
-0.56 | -0.000627 | -0.00242 | -0.00789
-0.55 | -0.000566 | -0.00235 | -0.00654
-0.54 | -0.0005185 | -0.002295 | -0.006105
-0.53 | -0.000486 | -0.00196 | -0.006535
-0.52 | -0.000454 | -0.00173 | -0.00672
-0.51 | -0.00042 | -0.001595 | -0.0059
-0.5 | -0.000343 | -0.00152 | -0.00437
-0.49 | -0.0003225 | -0.001455 | -0.00403
-0.48 | -0.000164 | -0.000845 | -0.00265
-0.47 | 3.75e-05 | -0.000365 | -0.000445
-0.46 | 0.000169 | 0.000525 | 0.001365
-0.45 | 0.00044 | 0.001235 | 0.003875
-0.44 | 0.0007415 | 0.00217 | 0.007605
-0.43 | 0.0012195 | 0.00392 | 0.01262
-0.42 | 0.0018625 | 0.006025 | 0.02086
-0.41 | 0.002715 | 0.00896 | 0.031955
-0.4 | 0.0039355 | 0.013105 | 0.045785
-0.39 | 0.005589 | 0.01865 | 0.066005
-0.38 | 0.00776 | 0.026025 | 0.09278
-0.37 | 0.0108275 | 0.036175 | 0.13555
-0.36 | 0.0169445 | 0.05091 | 0.190895
-0.35 | 0.0232595 | 0.07152 | 0.2628
-0.34 | 0.02996 | 0.09852 | 0.36655
-0.33 | 0.041305 | 0.14164 | 0.5089
-0.32 | 0.0562 | 0.19378 | 0.70405
-0.31 | 0.077845 | 0.26055 | 0.979
-0.3 | 0.10746 | 0.35685 | 1.3586
-0.29 | 0.15624 | 0.4914 | 1.862
-0.28 | 0.21143 | 0.6768 | 2.5635
-0.27 | 0.279 | 0.9211 | 3.457
-0.26 | 0.3805 | 1.24695 | 4.7205
-0.25 | 0.51835 | 1.7473 | 6.3895
-0.24 | 0.70415 | 2.35375 | 8.672
-0.23 | 0.95105 | 3.1435 | 11.747
-0.22 | 1.2804 | 4.1535 | 15.692
-0.21 | 1.79395 | 5.6365 | 20.745
-0.2 | 2.4293 | 7.639 | 27.69
-0.19 | 3.206 | 10.185 | 36.88
-0.18 | 4.268 | 13.541 | 47.96
-0.17 | 5.715 | 17.7015 | 62.465
-0.16 | 7.5485 | 23.35 | 79.035
-0.15 | 10.0985 | 30.745 | 100.61
-0.14 | 13.2625 | 39.675 | 127.73
-0.13 | 17.5785 | 51.445 | 158.695
-0.12 | 23.07 | 66.43 | 191.4
-0.11 | 29.81 | 83.895 | 231.5
-0.1 | 39.07 | 106.425 | 277.7
-0.09 | 49.89 | 132.32 | 320.6
-0.08 | 63.045 | 162.135 | 369.4
-0.07 | 79.275 | 197.3 | 416.7
-0.06 | 98.51 | 236.15 | 473.1
-0.05 | 118.81 | 280.4 | 529.4
-0.04 | 144.99 | 328.9 | 578
-0.03 | 175.5 | 377.5 | 625.9
-0.02 | 206.25 | 429.7 | 673.45
-0.01 | 241.95 | 484.2 | 738.95
0 | 276.55 | 536.2 | 783.5
0.01 | 308.45 | 584.7 | 819
0.02 | 344.05 | 639.35 | 868.5
0.03 | 378.4 | 684.1 | 901.5
0.04 | 406.3 | 730.3 | 938
0.05 | 436.1 | 772.5 | 977.5
0.06 | 464.25 | 820 | 1011
0.07 | 480.35 | 862.5 | 1036
0.08 | 492.85 | 886 | 1062
0.09 | 503.7 | 927 | 1091
0.1 | 504.25 | 949.5 | 1110
0.11 | 511.8 | 979.5 | 1142.5
0.12 | 517 | 1012.5 | 1146.5
0.13 | 509.5 | 1029.5 | 1156
0.14 | 499 | 1040.5 | 1180.5
0.15 | 484.5 | 1063 | 1189.5
0.16 | 468.5 | 1090 | 1200.5
0.17 | 453 | 1095 | 1204.5
0.18 | 436 | 1106 | 1210.5
0.19 | 418 | 1112 | 1212
0.2 | 405 | 1127 | 1228
0.21 | 380.5 | 1142 | 1219
0.22 | 354.5 | 1138.5 | 1218
0.23 | 336 | 1143.5 | 1233
0.24 | 319.5 | 1141 | 1224
0.25 | 311 | 1143 | 1225.5
0.26 | 292.5 | 1148.5 | 1206.5
0.27 | 262 | 1136 | 1199
0.28 | 242.5 | 1131 | 1201.5
0.29 | 228.5 | 1135 | 1194.5
0.3 | 225.5 | 1127 | 1193.5
0.31 | 214 | 1115 | 1169.5
0.32 | 193.5 | 1107.5 | 1161
0.33 | 182.5 | 1085.5 | 1155
0.34 | 164.5 | 1076.5 | 1133.5
0.35 | 158.5 | 1071 | 1116
0.36 | 160.5 | 1054 | 1105
0.37 | 143 | 1041.5 | 1097
0.38 | 120.5 | 1008.5 | 1077
0.39 | 124.5 | 988.5 | 1057
0.4 | 119.5 | 977 | 1030
0.41 | 110 | 955.5 | 1017
0.42 | 104 | 934 | 1010.5
0.43 | 84 | 902.5 | 980
0.44 | 100.5 | 876 | 958
0.45 | 101.5 | 857 | 915
0.46 | 75 | 830 | 902.5
0.47 | 70 | 791 | 895
0.48 | 66 | 762.5 | 870
0.49 | 80 | 743 | 865
0.5 | 96 | 731 | 850