## IDS-VDS Characteristic (mA-mm)
VGS (V) | VDS = 0.100 V | VDS = 0.500 V | VDS = 0.900 V
-0.75 | 0.00030237 | 0.0012054 | 0.0039262
-0.74 | 0.00028904 | 0.0011624 | 0.0038022
-0.73 | 0.00027416 | 0.0011219 | 0.0036981
-0.72 | 0.00026266 | 0.0010841 | 0.0035708
-0.71 | 0.00025097 | 0.0010481 | 0.0034508
-0.7 | 0.00024225 | 0.0010024 | 0.0033503
-0.69 | 0.0002312 | 0.0009661 | 0.0032443
-0.68 | 0.00022066 | 0.0009345 | 0.0031563
-0.67 | 0.00020967 | 0.000898 | 0.0030371
-0.66 | 0.00020045 | 0.0008748 | 0.0029559
-0.65 | 0.00019173 | 0.0008407 | 0.0028543
-0.64 | 0.00018475 | 0.0008074 | 0.0027722
-0.63 | 0.0001752 | 0.0007796 | 0.0026872
-0.62 | 0.00016763 | 0.0007456 | 0.0026056
-0.61 | 0.00016059 | 0.0007193 | 0.0025419
-0.6 | 0.00015258 | 0.0007005 | 0.0024537
-0.59 | 0.00014684 | 0.0006745 | 0.0023731
-0.58 | 0.00013962 | 0.0006518 | 0.0023007
-0.57 | 0.00013329 | 0.0006244 | 0.0022155
-0.56 | 0.00012873 | 0.0006035 | 0.0021436
-0.55 | 0.00012378 | 0.0005846 | 0.0020845
-0.54 | 0.00011795 | 0.000563 | 0.002035
-0.53 | 0.00011185 | 0.000542 | 0.001965
-0.52 | 0.00010731 | 0.0005231 | 0.0019121
-0.51 | 0.00010432 | 0.0005065 | 0.0018642
-0.5 | 0.00010078 | 0.00049633 | 0.0018205
-0.49 | 9.807e-05 | 0.00048712 | 0.001791
-0.48 | 9.634e-05 | 0.00047546 | 0.0017718
-0.47 | 9.689e-05 | 0.00047247 | 0.0017587
-0.46 | 9.818e-05 | 0.00047592 | 0.0017606
-0.45 | 0.0001014 | 0.00048538 | 0.0017946
-0.44 | 0.00010718 | 0.00050718 | 0.0018729
-0.43 | 0.00011782 | 0.00054153 | 0.0019895
-0.42 | 0.000134 | 0.0005978 | 0.0021611
-0.41 | 0.00015761 | 0.000673 | 0.002435
-0.4 | 0.00019122 | 0.0007895 | 0.002843
-0.39 | 0.00023899 | 0.0009522 | 0.0034105
-0.38 | 0.00030694 | 0.0011804 | 0.0042416
-0.37 | 0.00040003 | 0.0015048 | 0.0053968
-0.36 | 0.00053085 | 0.0019493 | 0.007125
-0.35 | 0.0007469 | 0.0025537 | 0.009372
-0.34 | 0.0010081 | 0.0034297 | 0.012605
-0.33 | 0.0013645 | 0.00462 | 0.01711
-0.32 | 0.0018562 | 0.006382 | 0.023285
-0.31 | 0.0025137 | 0.008602 | 0.031919
-0.3 | 0.0034479 | 0.011771 | 0.043954
-0.29 | 0.0047115 | 0.016103 | 0.06038
-0.28 | 0.006674 | 0.022036 | 0.08249
-0.27 | 0.00907 | 0.029972 | 0.11296
-0.26 | 0.012407 | 0.040941 | 0.15429
-0.25 | 0.016846 | 0.055806 | 0.21149
-0.24 | 0.022926 | 0.07677 | 0.28733
-0.23 | 0.031156 | 0.10443 | 0.39191
-0.22 | 0.042341 | 0.14104 | 0.52939
-0.21 | 0.0574 | 0.1905 | 0.7166
-0.2 | 0.0778 | 0.257 | 0.9631
-0.19 | 0.10524 | 0.34462 | 1.2918
-0.18 | 0.1424 | 0.46276 | 1.7257
-0.17 | 0.19083 | 0.6195 | 2.2758
-0.16 | 0.25672 | 0.8289 | 2.9955
-0.15 | 0.34384 | 1.0987 | 3.9129
-0.14 | 0.46007 | 1.4551 | 5.0905
-0.13 | 0.6131 | 1.9192 | 6.541
-0.12 | 0.8155 | 2.5025 | 8.322
-0.11 | 1.0773 | 3.2633 | 10.444
-0.1 | 1.4164 | 4.2207 | 13.027
-0.09 | 1.8659 | 5.4345 | 15.999
-0.08 | 2.4259 | 6.894 | 19.545
-0.07 | 3.1377 | 8.687 | 23.472
-0.06 | 4.0317 | 10.893 | 27.961
-0.05 | 5.1234 | 13.544 | 33.091
-0.04 | 6.431 | 16.587 | 38.493
-0.03 | 8.06 | 20.064 | 44.652
-0.02 | 9.969 | 24.163 | 51.152
-0.01 | 12.188 | 28.737 | 58.33
0 | 14.803 | 33.948 | 66.02
0.01 | 17.739 | 39.518 | 74.04
0.02 | 20.979 | 45.572 | 82.24
0.03 | 24.662 | 52.27 | 91.22
0.04 | 28.541 | 59.32 | 100.5
0.05 | 32.787 | 66.86 | 110.11
0.06 | 37.269 | 74.86 | 120.19
0.07 | 42 | 83.32 | 130.34
0.08 | 46.895 | 91.91 | 140.88
0.09 | 51.9 | 101.1 | 151.64
0.1 | 56.84 | 110.4 | 162.67
0.11 | 62.07 | 120.12 | 173.73
0.12 | 67.24 | 130.17 | 185.25
0.13 | 72.33 | 140.15 | 196.85
0.14 | 77.32 | 150.58 | 208.5
0.15 | 82.15 | 161.12 | 220.32
0.16 | 87.03 | 171.97 | 232.17
0.17 | 91.6 | 182.71 | 244.22
0.18 | 96.07 | 193.74 | 256.29
0.19 | 100.36 | 204.86 | 268.34
0.2 | 104.43 | 216.08 | 280.63
0.21 | 108.34 | 227.55 | 292.72
0.22 | 111.94 | 238.69 | 305.01
0.23 | 115.39 | 250.16 | 317.22
0.24 | 118.75 | 261.58 | 329.38
0.25 | 121.99 | 273.09 | 341.55
0.26 | 124.86 | 284.57 | 353.65
0.27 | 127.59 | 295.79 | 365.7
0.28 | 130.13 | 307.21 | 377.71
0.29 | 132.52 | 318.52 | 389.7
0.3 | 135.09 | 329.89 | 401.42
0.31 | 137.05 | 340.95 | 413.25
0.32 | 139.05 | 352.02 | 424.92
0.33 | 140.88 | 363.07 | 436.53
0.34 | 142.54 | 373.91 | 447.98
0.35 | 144.46 | 384.58 | 459.09
0.36 | 145.81 | 395 | 470.27
0.37 | 147.23 | 405.55 | 481.37
0.38 | 148.57 | 415.86 | 492.07
0.39 | 149.98 | 425.81 | 502.71
0.4 | 151.17 | 435.65 | 513.04
0.41 | 152.32 | 445.19 | 523.3
0.42 | 153.24 | 454.73 | 533.47
0.43 | 154.26 | 463.87 | 543.37
0.44 | 155.52 | 472.73 | 552.92
0.45 | 156.21 | 481.3 | 562.42
0.46 | 157.01 | 489.78 | 571.6
0.47 | 157.73 | 497.88 | 580.5
0.48 | 158.41 | 505.68 | 589.4
0.49 | 159.47 | 513.21 | 597.8
0.5 | 159.92 | 520.33 | 606

## Tranconductance (mS-mm)
VGS (V) | VDS = 0.100 V | VDS = 0.500 V | VDS = 0.900 V
-0.75 | -0.001333 | -0.0043 | -0.0124
-0.74 | -0.0014105 | -0.004175 | -0.011405
-0.73 | -0.001319 | -0.003915 | -0.01157
-0.72 | -0.0011595 | -0.00369 | -0.012365
-0.71 | -0.0010205 | -0.004085 | -0.011025
-0.7 | -0.0009885 | -0.0041 | -0.010325
-0.69 | -0.0010795 | -0.003395 | -0.0097
-0.68 | -0.0010765 | -0.003405 | -0.01036
-0.67 | -0.0010105 | -0.002985 | -0.01002
-0.66 | -0.000897 | -0.002865 | -0.00914
-0.65 | -0.000785 | -0.00337 | -0.009185
-0.64 | -0.0008265 | -0.003055 | -0.008355
-0.63 | -0.000856 | -0.00309 | -0.00833
-0.62 | -0.0007305 | -0.003015 | -0.007265
-0.61 | -0.0007525 | -0.002255 | -0.007595
-0.6 | -0.0006875 | -0.00224 | -0.00844
-0.59 | -0.000648 | -0.002435 | -0.00765
-0.58 | -0.0006775 | -0.002505 | -0.00788
-0.57 | -0.0005445 | -0.002415 | -0.007855
-0.56 | -0.0004755 | -0.00199 | -0.00655
-0.55 | -0.000539 | -0.002025 | -0.00543
-0.54 | -0.0005965 | -0.00213 | -0.005975
-0.53 | -0.000532 | -0.001995 | -0.006145
-0.52 | -0.0003765 | -0.001775 | -0.00504
-0.51 | -0.0003265 | -0.0013385 | -0.00458
-0.5 | -0.0003125 | -0.000969 | -0.00366
-0.49 | -0.000222 | -0.0010435 | -0.002435
-0.48 | -5.9e-05 | -0.0007325 | -0.001615
-0.47 | 9.2e-05 | 2.3e-05 | -0.00056
-0.46 | 0.0002255 | 0.0006455 | 0.001795
-0.45 | 0.00045 | 0.001563 | 0.005615
-0.44 | 0.000821 | 0.0028075 | 0.009745
-0.43 | 0.001341 | 0.004531 | 0.01441
-0.42 | 0.0019895 | 0.0065735 | 0.022275
-0.41 | 0.002861 | 0.009585 | 0.034095
-0.4 | 0.004069 | 0.01396 | 0.048775
-0.39 | 0.005786 | 0.019545 | 0.06993
-0.38 | 0.008052 | 0.02763 | 0.099315
-0.37 | 0.0111955 | 0.038445 | 0.14417
-0.36 | 0.0173435 | 0.052445 | 0.19876
-0.35 | 0.0238625 | 0.07402 | 0.274
-0.34 | 0.03088 | 0.103315 | 0.3869
-0.33 | 0.042405 | 0.147615 | 0.534
-0.32 | 0.05746 | 0.1991 | 0.74045
-0.31 | 0.079585 | 0.26945 | 1.03345
-0.3 | 0.10989 | 0.37505 | 1.42305
-0.29 | 0.161305 | 0.51325 | 1.9268
-0.28 | 0.217925 | 0.69345 | 2.629
-0.27 | 0.28665 | 0.94525 | 3.59
-0.26 | 0.3888 | 1.2917 | 4.9265
-0.25 | 0.52595 | 1.79145 | 6.652
-0.24 | 0.7155 | 2.4312 | 9.021
-0.23 | 0.97075 | 3.2135 | 12.103
-0.22 | 1.3122 | 4.3035 | 16.2345
-0.21 | 1.77295 | 5.798 | 21.6855
-0.2 | 2.392 | 7.706 | 28.76
-0.19 | 3.23 | 10.288 | 38.13
-0.18 | 4.2795 | 13.744 | 49.2
-0.17 | 5.716 | 18.307 | 63.49
-0.16 | 7.6505 | 23.96 | 81.855
-0.15 | 10.1675 | 31.31 | 104.75
-0.14 | 13.463 | 41.025 | 131.405
-0.13 | 17.7715 | 52.37 | 161.575
-0.12 | 23.21 | 67.205 | 195.15
-0.11 | 30.045 | 85.91 | 235.25
-0.1 | 39.43 | 108.56 | 277.75
-0.09 | 50.475 | 133.665 | 325.9
-0.08 | 63.59 | 162.625 | 373.65
-0.07 | 80.29 | 199.95 | 420.8
-0.06 | 99.285 | 242.85 | 480.95
-0.05 | 119.965 | 284.7 | 526.6
-0.04 | 146.83 | 326 | 578.05
-0.03 | 176.9 | 378.8 | 632.95
-0.02 | 206.4 | 433.65 | 683.9
-0.01 | 241.7 | 489.25 | 743.4
0 | 277.55 | 539.05 | 785.5
0.01 | 308.8 | 581.2 | 811
0.02 | 346.15 | 637.6 | 859
0.03 | 378.1 | 687.4 | 913
0.04 | 406.25 | 729.5 | 944.5
0.05 | 436.4 | 777 | 984.5
0.06 | 460.65 | 823 | 1011.5
0.07 | 481.3 | 852.5 | 1034.5
0.08 | 495 | 889 | 1065
0.09 | 497.25 | 924.5 | 1089.5
0.1 | 508.5 | 951 | 1104.5
0.11 | 520 | 988.5 | 1129
0.12 | 513 | 1001.5 | 1156
0.13 | 504 | 1020.5 | 1162.5
0.14 | 491 | 1048.5 | 1173.5
0.15 | 485.5 | 1069.5 | 1183.5
0.16 | 472.5 | 1079.5 | 1195
0.17 | 452 | 1088.5 | 1206
0.18 | 438 | 1107.5 | 1206
0.19 | 418 | 1117 | 1217
0.2 | 399 | 1134.5 | 1219
0.21 | 375.5 | 1130.5 | 1219
0.22 | 352.5 | 1130.5 | 1225
0.23 | 340.5 | 1144.5 | 1218.5
0.24 | 330 | 1146.5 | 1216.5
0.25 | 305.5 | 1149.5 | 1213.5
0.26 | 280 | 1135 | 1207.5
0.27 | 263.5 | 1132 | 1203
0.28 | 246.5 | 1136.5 | 1200
0.29 | 248 | 1134 | 1185.5
0.3 | 226.5 | 1121.5 | 1177.5
0.31 | 198 | 1106.5 | 1175
0.32 | 191.5 | 1106 | 1164
0.33 | 174.5 | 1094.5 | 1153
0.34 | 179 | 1075.5 | 1128
0.35 | 163.5 | 1054.5 | 1114.5
0.36 | 138.5 | 1048.5 | 1114
0.37 | 138 | 1043 | 1090
0.38 | 137.5 | 1013 | 1067
0.39 | 130 | 989.5 | 1048.5
0.4 | 117 | 969 | 1029.5
0.41 | 103.5 | 954 | 1021.5
0.42 | 97 | 934 | 1003.5
0.43 | 114 | 900 | 972.5
0.44 | 97.5 | 871.5 | 952.5
0.45 | 74.5 | 852.5 | 934
0.46 | 76 | 829 | 904
0.47 | 70 | 795 | 890
0.48 | 87 | 766.5 | 865
0.49 | 75.5 | 732.5 | 830
0.5 | 45 | 712 | 820