## IDS-VDS Characteristic (mA-mm)
VGS (V) | VDS = 0.100 V | VDS = 0.500 V | VDS = 0.900 V
-0.75 | 0.00034402 | 0.0013703 | 0.0044853
-0.74 | 0.0003267 | 0.0013411 | 0.0043352
-0.73 | 0.00031235 | 0.0012876 | 0.0042156
-0.72 | 0.00029616 | 0.001252 | 0.0040428
-0.71 | 0.00028254 | 0.0011972 | 0.0039402
-0.7 | 0.00027011 | 0.0011558 | 0.0038237
-0.69 | 0.00026235 | 0.0011113 | 0.003713
-0.68 | 0.00024964 | 0.0010745 | 0.0035955
-0.67 | 0.00023755 | 0.0010332 | 0.0035233
-0.66 | 0.00022658 | 0.0009976 | 0.0033916
-0.65 | 0.0002172 | 0.0009611 | 0.0032738
-0.64 | 0.00020668 | 0.0009215 | 0.0031887
-0.63 | 0.00019726 | 0.0008922 | 0.0030882
-0.62 | 0.00018927 | 0.0008566 | 0.0029781
-0.61 | 0.00017946 | 0.0008231 | 0.0029029
-0.6 | 0.00017108 | 0.0007947 | 0.0027969
-0.59 | 0.00016359 | 0.0007634 | 0.002708
-0.58 | 0.00015656 | 0.0007366 | 0.0026342
-0.57 | 0.00014784 | 0.0007154 | 0.0025533
-0.56 | 0.00014201 | 0.0006851 | 0.0024663
-0.55 | 0.0001339 | 0.0006639 | 0.0023895
-0.54 | 0.00012964 | 0.0006364 | 0.0023261
-0.53 | 0.00012331 | 0.0006165 | 0.0022749
-0.52 | 0.00011861 | 0.0005983 | 0.0021936
-0.51 | 0.00011402 | 0.0005782 | 0.0021499
-0.5 | 0.00010996 | 0.0005635 | 0.0020862
-0.49 | 0.00010631 | 0.0005512 | 0.0020295
-0.48 | 0.00010402 | 0.0005407 | 0.0020093
-0.47 | 0.00010307 | 0.0005334 | 0.0019803
-0.46 | 0.00010391 | 0.0005315 | 0.0019897
-0.45 | 0.0001076 | 0.0005422 | 0.0020162
-0.44 | 0.00011321 | 0.0005615 | 0.002091
-0.43 | 0.00012279 | 0.0005931 | 0.0022026
-0.42 | 0.00013943 | 0.0006457 | 0.0023738
-0.41 | 0.00016252 | 0.0007232 | 0.0026412
-0.4 | 0.00019592 | 0.0008346 | 0.0030428
-0.39 | 0.00024458 | 0.0009931 | 0.0036177
-0.38 | 0.00031183 | 0.0012221 | 0.004421
-0.37 | 0.00040597 | 0.0015425 | 0.0056029
-0.36 | 0.000534 | 0.0019945 | 0.00728
-0.35 | 0.0007557 | 0.0025991 | 0.009592
-0.34 | 0.0010177 | 0.0034628 | 0.012899
-0.33 | 0.0013723 | 0.0046629 | 0.017453
-0.32 | 0.0018592 | 0.006469 | 0.023572
-0.31 | 0.0025399 | 0.008741 | 0.032377
-0.3 | 0.0034738 | 0.011895 | 0.044409
-0.29 | 0.0047559 | 0.016281 | 0.06121
-0.28 | 0.006703 | 0.022143 | 0.08432
-0.27 | 0.009153 | 0.030337 | 0.11536
-0.26 | 0.012448 | 0.041496 | 0.15773
-0.25 | 0.016942 | 0.056727 | 0.21529
-0.24 | 0.022971 | 0.0777 | 0.29334
-0.23 | 0.03137 | 0.10534 | 0.39852
-0.22 | 0.042553 | 0.14288 | 0.5405
-0.21 | 0.05822 | 0.19381 | 0.7279
-0.2 | 0.0787 | 0.25996 | 0.9803
-0.19 | 0.10622 | 0.35096 | 1.311
-0.18 | 0.14406 | 0.47368 | 1.7367
-0.17 | 0.19353 | 0.6333 | 2.3097
-0.16 | 0.2607 | 0.8451 | 3.0393
-0.15 | 0.34826 | 1.1226 | 3.9573
-0.14 | 0.4677 | 1.4867 | 5.1353
-0.13 | 0.6237 | 1.9469 | 6.623
-0.12 | 0.8306 | 2.5538 | 8.398
-0.11 | 1.0997 | 3.3193 | 10.548
-0.1 | 1.4446 | 4.2876 | 13.101
-0.09 | 1.9004 | 5.5025 | 16.174
-0.08 | 2.4642 | 6.989 | 19.648
-0.07 | 3.1934 | 8.836 | 23.616
-0.06 | 4.0928 | 11.026 | 28.214
-0.05 | 5.2078 | 13.672 | 33.165
-0.04 | 6.517 | 16.705 | 38.801
-0.03 | 8.159 | 20.302 | 44.85
-0.02 | 10.084 | 24.359 | 51.446
-0.01 | 12.33 | 28.993 | 58.62
0 | 14.975 | 34.209 | 66.36
0.01 | 17.88 | 39.788 | 74.25
0.02 | 21.173 | 45.948 | 82.73
0.03 | 24.836 | 52.693 | 91.68
0.04 | 28.756 | 59.72 | 100.94
0.05 | 33.019 | 67.27 | 110.64
0.06 | 37.53 | 75.25 | 120.43
0.07 | 42.276 | 83.74 | 130.82
0.08 | 47.178 | 92.46 | 141.3
0.09 | 52.193 | 101.59 | 152.12
0.1 | 57.22 | 111.04 | 163.05
0.11 | 62.35 | 120.7 | 174.35
0.12 | 67.54 | 130.6 | 185.85
0.13 | 72.61 | 140.86 | 197.42
0.14 | 77.69 | 151.2 | 209.09
0.15 | 82.53 | 161.75 | 220.75
0.16 | 87.35 | 172.64 | 232.84
0.17 | 91.88 | 183.4 | 244.89
0.18 | 96.39 | 194.52 | 256.98
0.19 | 100.66 | 205.61 | 269.19
0.2 | 104.75 | 216.83 | 281.13
0.21 | 108.62 | 228.27 | 293.6
0.22 | 112.36 | 239.52 | 305.77
0.23 | 115.74 | 251 | 317.98
0.24 | 119.03 | 262.47 | 330.15
0.25 | 122.18 | 273.96 | 342.37
0.26 | 125.18 | 285.27 | 354.53
0.27 | 128.06 | 296.76 | 366.62
0.28 | 130.54 | 308.07 | 378.67
0.29 | 132.88 | 319.4 | 390.38
0.3 | 135.2 | 330.85 | 402.49
0.31 | 137.27 | 341.8 | 414.26
0.32 | 139.6 | 352.95 | 425.82
0.33 | 141.26 | 363.98 | 437.54
0.34 | 142.94 | 374.8 | 448.74
0.35 | 144.55 | 385.6 | 460.01
0.36 | 146.29 | 396.01 | 471.29
0.37 | 147.81 | 406.57 | 482.24
0.38 | 149.05 | 416.82 | 493.09
0.39 | 150.25 | 426.8 | 503.67
0.4 | 151.44 | 436.58 | 514.13
0.41 | 152.91 | 446.14 | 524.43
0.42 | 153.84 | 455.65 | 534.57
0.43 | 154.65 | 464.84 | 544.27
0.44 | 155.64 | 473.77 | 554.03
0.45 | 156.49 | 482.25 | 563.4
0.46 | 157.71 | 490.74 | 572.7
0.47 | 158.2 | 498.88 | 581.6
0.48 | 158.91 | 506.68 | 590.2
0.49 | 159.69 | 514.24 | 598.6
0.5 | 160.51 | 521.39 | 607

## Tranconductance (mS-mm)
VGS (V) | VDS = 0.100 V | VDS = 0.500 V | VDS = 0.900 V
-0.75 | -0.001732 | -0.00292 | -0.01501
-0.74 | -0.0015835 | -0.004135 | -0.013485
-0.73 | -0.001527 | -0.004455 | -0.01462
-0.72 | -0.0014905 | -0.00452 | -0.01377
-0.71 | -0.0013025 | -0.00481 | -0.010955
-0.7 | -0.0010095 | -0.004295 | -0.01136
-0.69 | -0.0010235 | -0.004065 | -0.01141
-0.68 | -0.00124 | -0.003905 | -0.009485
-0.67 | -0.001153 | -0.003845 | -0.010195
-0.66 | -0.0010175 | -0.003605 | -0.012475
-0.65 | -0.000995 | -0.003805 | -0.010145
-0.64 | -0.000997 | -0.003445 | -0.00928
-0.63 | -0.0008705 | -0.003245 | -0.01053
-0.62 | -0.00089 | -0.003455 | -0.009265
-0.61 | -0.0009095 | -0.003095 | -0.00906
-0.6 | -0.0007935 | -0.002985 | -0.009745
-0.59 | -0.000726 | -0.002905 | -0.008135
-0.58 | -0.0007875 | -0.0024 | -0.007735
-0.57 | -0.0007275 | -0.002575 | -0.008395
-0.56 | -0.000697 | -0.002575 | -0.00819
-0.55 | -0.0006185 | -0.002435 | -0.00701
-0.54 | -0.0005295 | -0.00237 | -0.00573
-0.53 | -0.0005515 | -0.001905 | -0.006625
-0.52 | -0.0004645 | -0.001915 | -0.00625
-0.51 | -0.0004325 | -0.00174 | -0.00537
-0.5 | -0.0003855 | -0.00135 | -0.00602
-0.49 | -0.000297 | -0.00114 | -0.003845
-0.48 | -0.000162 | -0.00089 | -0.00246
-0.47 | -5.5e-06 | -0.00046 | -0.00098
-0.46 | 0.0002265 | 0.00044 | 0.001795
-0.45 | 0.000465 | 0.0015 | 0.005065
-0.44 | 0.0007595 | 0.002545 | 0.00932
-0.43 | 0.001311 | 0.00421 | 0.01414
-0.42 | 0.0019865 | 0.006505 | 0.02193
-0.41 | 0.0028245 | 0.009445 | 0.03345
-0.4 | 0.004103 | 0.013495 | 0.048825
-0.39 | 0.0057955 | 0.019375 | 0.06891
-0.38 | 0.0080695 | 0.02747 | 0.09926
-0.37 | 0.0111085 | 0.03862 | 0.14295
-0.36 | 0.0174865 | 0.05283 | 0.199455
-0.35 | 0.024185 | 0.073415 | 0.28095
-0.34 | 0.03083 | 0.10319 | 0.39305
-0.33 | 0.042075 | 0.15031 | 0.53365
-0.32 | 0.05838 | 0.203905 | 0.7462
-0.31 | 0.08073 | 0.2713 | 1.04185
-0.3 | 0.1108 | 0.377 | 1.44165
-0.29 | 0.16146 | 0.5124 | 1.99555
-0.28 | 0.219855 | 0.7028 | 2.7075
-0.27 | 0.28725 | 0.96765 | 3.6705
-0.26 | 0.38945 | 1.3195 | 4.9965
-0.25 | 0.52615 | 1.8102 | 6.7805
-0.24 | 0.7214 | 2.43065 | 9.1615
-0.23 | 0.9791 | 3.259 | 12.358
-0.22 | 1.3425 | 4.4235 | 16.469
-0.21 | 1.80735 | 5.854 | 21.99
-0.2 | 2.4 | 7.8575 | 29.155
-0.19 | 3.268 | 10.686 | 37.82
-0.18 | 4.3655 | 14.117 | 49.935
-0.17 | 5.832 | 18.571 | 65.13
-0.16 | 7.7365 | 24.465 | 82.38
-0.15 | 10.35 | 32.08 | 104.8
-0.14 | 13.772 | 41.215 | 133.285
-0.13 | 18.145 | 53.355 | 163.135
-0.12 | 23.8 | 68.62 | 196.25
-0.11 | 30.7 | 86.69 | 235.15
-0.1 | 40.035 | 109.16 | 281.3
-0.09 | 50.98 | 135.07 | 327.35
-0.08 | 64.65 | 166.675 | 372.1
-0.07 | 81.43 | 201.85 | 428.3
-0.06 | 100.72 | 241.8 | 477.45
-0.05 | 121.21 | 283.95 | 529.35
-0.04 | 147.56 | 331.5 | 584.25
-0.03 | 178.35 | 382.7 | 632.25
-0.02 | 208.55 | 434.55 | 688.5
-0.01 | 244.55 | 492.5 | 745.7
0 | 277.5 | 539.75 | 781.5
0.01 | 309.9 | 586.95 | 818.5
0.02 | 347.8 | 645.25 | 871.5
0.03 | 379.15 | 688.6 | 910.5
0.04 | 409.15 | 728.85 | 948
0.05 | 438.7 | 776.5 | 974.5
0.06 | 462.85 | 823.5 | 1009
0.07 | 482.4 | 860.5 | 1043.5
0.08 | 495.85 | 892.5 | 1065
0.09 | 502.1 | 929 | 1087.5
0.1 | 507.85 | 955.5 | 1111.5
0.11 | 516 | 978 | 1140
0.12 | 513 | 1008 | 1153.5
0.13 | 507.5 | 1030 | 1162
0.14 | 496 | 1044.5 | 1166.5
0.15 | 483 | 1072 | 1187.5
0.16 | 467.5 | 1082.5 | 1207
0.17 | 452 | 1094 | 1207
0.18 | 439 | 1110.5 | 1215
0.19 | 418 | 1115.5 | 1207.5
0.2 | 398 | 1133 | 1220.5
0.21 | 380.5 | 1134.5 | 1232
0.22 | 356 | 1136.5 | 1219
0.23 | 333.5 | 1147.5 | 1219
0.24 | 322 | 1148 | 1219.5
0.25 | 307.5 | 1140 | 1219
0.26 | 294 | 1140 | 1212.5
0.27 | 268 | 1140 | 1207
0.28 | 241 | 1132 | 1188
0.29 | 233 | 1139 | 1191
0.3 | 219.5 | 1120 | 1194
0.31 | 220 | 1105 | 1166.5
0.32 | 199.5 | 1109 | 1164
0.33 | 167 | 1092.5 | 1146
0.34 | 164.5 | 1081 | 1123.5
0.35 | 167.5 | 1060.5 | 1127.5
0.36 | 163 | 1048.5 | 1111.5
0.37 | 138 | 1040.5 | 1090
0.38 | 122 | 1011.5 | 1071.5
0.39 | 119.5 | 988 | 1052
0.4 | 133 | 967 | 1038
0.41 | 120 | 953.5 | 1022
0.42 | 87 | 935 | 992
0.43 | 90 | 906 | 973
0.44 | 92 | 870.5 | 956.5
0.45 | 103.5 | 848.5 | 933.5
0.46 | 85.5 | 831.5 | 910
0.47 | 60 | 797 | 875
0.48 | 74.5 | 768 | 850
0.49 | 80 | 735.5 | 840
0.5 | 82 | 715 | 840