## IDS-VDS Characteristic (mA-mm)
VGS (V) | VDS = 0.100 V | VDS = 0.500 V | VDS = 0.900 V
-0.75 | 0.00025901 | 0.0009671 | 0.0031176
-0.74 | 0.00024826 | 0.0009352 | 0.0030128
-0.73 | 0.00023617 | 0.0008988 | 0.0029532
-0.72 | 0.00022443 | 0.0008722 | 0.0028601
-0.71 | 0.00021517 | 0.0008443 | 0.0027691
-0.7 | 0.0002063 | 0.0008116 | 0.0026825
-0.69 | 0.00019605 | 0.00078 | 0.0026126
-0.68 | 0.00018842 | 0.0007564 | 0.0025439
-0.67 | 0.00018041 | 0.0007329 | 0.0024586
-0.66 | 0.0001724 | 0.0007021 | 0.0023839
-0.65 | 0.00016381 | 0.0006716 | 0.0023365
-0.64 | 0.0001566 | 0.0006565 | 0.0022483
-0.63 | 0.00014925 | 0.0006335 | 0.0021751
-0.62 | 0.00014216 | 0.0006119 | 0.0021103
-0.61 | 0.00013537 | 0.000585 | 0.0020467
-0.6 | 0.00012952 | 0.0005657 | 0.001975
-0.59 | 0.00012529 | 0.0005476 | 0.0019146
-0.58 | 0.00011786 | 0.0005293 | 0.0018551
-0.57 | 0.00011339 | 0.0005136 | 0.0017936
-0.56 | 0.00010773 | 0.00049458 | 0.0017455
-0.55 | 0.00010357 | 0.00047764 | 0.0016967
-0.54 | 9.905e-05 | 0.00045949 | 0.0016432
-0.53 | 9.46e-05 | 0.00044471 | 0.0016118
-0.52 | 9.127e-05 | 0.00043211 | 0.0015659
-0.51 | 8.814e-05 | 0.00041838 | 0.0015448
-0.5 | 8.596e-05 | 0.00041128 | 0.0015005
-0.49 | 8.39e-05 | 0.00040322 | 0.0014696
-0.48 | 8.327e-05 | 0.00039929 | 0.0014639
-0.47 | 8.393e-05 | 0.00039961 | 0.001462
-0.46 | 8.591e-05 | 0.00040484 | 0.00148
-0.45 | 9.056e-05 | 0.00041874 | 0.0015223
-0.44 | 9.749e-05 | 0.00044184 | 0.0016001
-0.43 | 0.00010861 | 0.00048049 | 0.0017248
-0.42 | 0.00012559 | 0.00053745 | 0.0019132
-0.41 | 0.00015 | 0.0006238 | 0.0021923
-0.4 | 0.0001845 | 0.0007411 | 0.0025978
-0.39 | 0.00023467 | 0.0009087 | 0.0031712
-0.38 | 0.00030321 | 0.0011415 | 0.0039979
-0.37 | 0.00039575 | 0.0014673 | 0.0051794
-0.36 | 0.00052725 | 0.0019146 | 0.006846
-0.35 | 0.0007443 | 0.0025481 | 0.009134
-0.34 | 0.0010028 | 0.0034223 | 0.012399
-0.33 | 0.0013474 | 0.0046226 | 0.016773
-0.32 | 0.0018328 | 0.006366 | 0.023136
-0.31 | 0.0024911 | 0.008656 | 0.031632
-0.3 | 0.003405 | 0.011799 | 0.043539
-0.29 | 0.0046297 | 0.016041 | 0.05968
-0.28 | 0.00652 | 0.021877 | 0.08225
-0.27 | 0.008884 | 0.029986 | 0.11307
-0.26 | 0.012062 | 0.040885 | 0.15407
-0.25 | 0.016313 | 0.055597 | 0.20935
-0.24 | 0.022186 | 0.07667 | 0.28553
-0.23 | 0.030161 | 0.1035 | 0.38714
-0.22 | 0.040858 | 0.13989 | 0.52481
-0.21 | 0.055218 | 0.18825 | 0.7045
-0.2 | 0.07542 | 0.25437 | 0.9469
-0.19 | 0.10156 | 0.34248 | 1.2641
-0.18 | 0.13724 | 0.45856 | 1.692
-0.17 | 0.1841 | 0.6117 | 2.2334
-0.16 | 0.24651 | 0.8139 | 2.9351
-0.15 | 0.32929 | 1.0786 | 3.8195
-0.14 | 0.43941 | 1.419 | 4.9651
-0.13 | 0.5817 | 1.8758 | 6.395
-0.12 | 0.7734 | 2.4506 | 8.123
-0.11 | 1.0178 | 3.1808 | 10.179
-0.1 | 1.3406 | 4.1157 | 12.72
-0.09 | 1.7632 | 5.2631 | 15.678
-0.08 | 2.2899 | 6.71 | 19.051
-0.07 | 2.9707 | 8.464 | 22.931
-0.06 | 3.7977 | 10.583 | 27.294
-0.05 | 4.8592 | 13.106 | 32.335
-0.04 | 6.088 | 16.079 | 37.748
-0.03 | 7.633 | 19.484 | 43.698
-0.02 | 9.46 | 23.47 | 50.164
-0.01 | 11.629 | 27.982 | 57.2
0 | 14.139 | 32.963 | 64.78
0.01 | 16.967 | 38.507 | 72.53
0.02 | 20.148 | 44.436 | 80.95
0.03 | 23.636 | 51.081 | 89.82
0.04 | 27.521 | 57.89 | 99.04
0.05 | 31.667 | 65.26 | 108.62
0.06 | 36.061 | 73.08 | 118.35
0.07 | 40.749 | 81.27 | 128.7
0.08 | 45.535 | 89.93 | 139.21
0.09 | 50.487 | 98.73 | 149.94
0.1 | 55.489 | 108.02 | 160.71
0.11 | 60.43 | 117.41 | 171.89
0.12 | 65.6 | 127.22 | 183.39
0.13 | 70.63 | 137.36 | 194.85
0.14 | 75.56 | 147.49 | 206.49
0.15 | 80.43 | 157.99 | 218.13
0.16 | 85.21 | 168.58 | 230.17
0.17 | 89.77 | 179.46 | 242.11
0.18 | 94.16 | 190.28 | 254.05
0.19 | 98.4 | 201.26 | 266.16
0.2 | 102.42 | 212.44 | 278.06
0.21 | 106.29 | 223.72 | 290.44
0.22 | 109.87 | 234.93 | 302.53
0.23 | 113.24 | 246.24 | 314.63
0.24 | 116.63 | 257.56 | 326.65
0.25 | 119.61 | 268.81 | 338.79
0.26 | 122.44 | 280.23 | 350.82
0.27 | 125.19 | 291.59 | 362.77
0.28 | 127.69 | 302.74 | 374.74
0.29 | 130.06 | 314.05 | 386.32
0.3 | 132.36 | 325.13 | 398.33
0.31 | 134.37 | 336.21 | 409.98
0.32 | 136.37 | 347.14 | 421.46
0.33 | 138.35 | 358.09 | 433.06
0.34 | 139.95 | 368.77 | 444.1
0.35 | 141.54 | 379.33 | 455.32
0.36 | 143.04 | 389.71 | 466.34
0.37 | 144.3 | 400.11 | 477.28
0.38 | 145.89 | 410.22 | 487.98
0.39 | 146.97 | 419.97 | 498.36
0.4 | 148.1 | 429.67 | 508.73
0.41 | 149.25 | 439.12 | 518.88
0.42 | 150.21 | 448.44 | 528.97
0.43 | 151.26 | 457.43 | 538.6
0.44 | 152.13 | 466.07 | 548.21
0.45 | 152.92 | 474.6 | 557.55
0.46 | 153.68 | 482.83 | 566.7
0.47 | 154.67 | 490.75 | 575.4
0.48 | 155.26 | 498.4 | 583.8
0.49 | 155.99 | 505.63 | 592.6
0.5 | 156.61 | 512.71 | 600.7

## Tranconductance (mS-mm)
VGS (V) | VDS = 0.100 V | VDS = 0.500 V | VDS = 0.900 V
-0.75 | -0.001075 | -0.00319 | -0.01048
-0.74 | -0.001142 | -0.003415 | -0.00822
-0.73 | -0.0011915 | -0.00315 | -0.007635
-0.72 | -0.00105 | -0.002725 | -0.009205
-0.71 | -0.0009065 | -0.00303 | -0.00888
-0.7 | -0.000956 | -0.003215 | -0.007825
-0.69 | -0.000894 | -0.00276 | -0.00693
-0.68 | -0.000782 | -0.002355 | -0.0077
-0.67 | -0.000801 | -0.002715 | -0.008
-0.66 | -0.00083 | -0.003065 | -0.006105
-0.65 | -0.00079 | -0.00228 | -0.00678
-0.64 | -0.000728 | -0.001905 | -0.00807
-0.63 | -0.000722 | -0.00223 | -0.0069
-0.62 | -0.000694 | -0.002425 | -0.00642
-0.61 | -0.000632 | -0.00231 | -0.006765
-0.6 | -0.000504 | -0.00187 | -0.006605
-0.59 | -0.000583 | -0.00182 | -0.005995
-0.58 | -0.000595 | -0.0017 | -0.00605
-0.57 | -0.0005065 | -0.001736 | -0.00548
-0.56 | -0.000491 | -0.001798 | -0.004845
-0.55 | -0.000434 | -0.0017545 | -0.005115
-0.54 | -0.0004485 | -0.0016465 | -0.004245
-0.53 | -0.000389 | -0.001369 | -0.003865
-0.52 | -0.000323 | -0.0013165 | -0.00335
-0.51 | -0.0002655 | -0.0010415 | -0.00327
-0.5 | -0.000212 | -0.000758 | -0.00376
-0.49 | -0.0001345 | -0.0005995 | -0.00183
-0.48 | 1.5e-06 | -0.0001805 | -0.00038
-0.47 | 0.000132 | 0.0002775 | 0.000805
-0.46 | 0.0003315 | 0.0009565 | 0.003015
-0.45 | 0.000579 | 0.00185 | 0.006005
-0.44 | 0.0009025 | 0.0030875 | 0.010125
-0.43 | 0.001405 | 0.0047805 | 0.015655
-0.42 | 0.0020695 | 0.0071655 | 0.023375
-0.41 | 0.0029455 | 0.0101825 | 0.03423
-0.4 | 0.0042335 | 0.014245 | 0.048945
-0.39 | 0.0059355 | 0.02002 | 0.070005
-0.38 | 0.008054 | 0.02793 | 0.10041
-0.37 | 0.011202 | 0.038655 | 0.142405
-0.36 | 0.0174275 | 0.05404 | 0.19773
-0.35 | 0.0237775 | 0.075385 | 0.27765
-0.34 | 0.030155 | 0.103725 | 0.38195
-0.33 | 0.0415 | 0.147185 | 0.53685
-0.32 | 0.057185 | 0.20167 | 0.74295
-0.31 | 0.07861 | 0.27165 | 1.02015
-0.3 | 0.10693 | 0.36925 | 1.4024
-0.29 | 0.15575 | 0.5039 | 1.93555
-0.28 | 0.212715 | 0.69725 | 2.6695
-0.27 | 0.2771 | 0.9504 | 3.591
-0.26 | 0.37145 | 1.28055 | 4.814
-0.25 | 0.5062 | 1.78925 | 6.573
-0.24 | 0.6924 | 2.39515 | 8.8895
-0.23 | 0.9336 | 3.161 | 11.964
-0.22 | 1.25285 | 4.2375 | 15.868
-0.21 | 1.7281 | 5.724 | 21.1045
-0.2 | 2.3171 | 7.7115 | 27.98
-0.19 | 3.091 | 10.2095 | 37.255
-0.18 | 4.127 | 13.461 | 48.465
-0.17 | 5.4635 | 17.767 | 62.155
-0.16 | 7.2595 | 23.345 | 79.305
-0.15 | 9.645 | 30.255 | 101.5
-0.14 | 12.6205 | 39.86 | 128.775
-0.13 | 16.6995 | 51.58 | 157.895
-0.12 | 21.805 | 65.25 | 189.2
-0.11 | 28.36 | 83.255 | 229.85
-0.1 | 37.27 | 104.115 | 274.95
-0.09 | 47.465 | 129.715 | 316.55
-0.08 | 60.375 | 160.045 | 362.65
-0.07 | 75.39 | 193.65 | 412.15
-0.06 | 94.425 | 232.1 | 470.2
-0.05 | 114.515 | 274.8 | 522.7
-0.04 | 138.69 | 318.9 | 568.15
-0.03 | 168.6 | 369.55 | 620.8
-0.02 | 199.8 | 424.9 | 675.1
-0.01 | 233.95 | 474.65 | 730.8
0 | 266.9 | 526.25 | 766.5
0.01 | 300.45 | 573.65 | 808.5
0.02 | 333.45 | 628.7 | 864.5
0.03 | 368.65 | 672.7 | 904.5
0.04 | 401.55 | 708.95 | 940
0.05 | 427 | 759.5 | 965.5
0.06 | 454.1 | 800.5 | 1004
0.07 | 473.7 | 842.5 | 1043
0.08 | 486.9 | 873 | 1062
0.09 | 497.7 | 904.5 | 1075
0.1 | 497.15 | 934 | 1097.5
0.11 | 505.55 | 960 | 1134
0.12 | 510 | 997.5 | 1148
0.13 | 498 | 1013.5 | 1155
0.14 | 490 | 1031.5 | 1164
0.15 | 482.5 | 1054.5 | 1184
0.16 | 467 | 1073.5 | 1199
0.17 | 447.5 | 1085 | 1194
0.18 | 431.5 | 1090 | 1202.5
0.19 | 413 | 1108 | 1200.5
0.2 | 394.5 | 1123 | 1214
0.21 | 372.5 | 1124.5 | 1223.5
0.22 | 347.5 | 1126 | 1209.5
0.23 | 338 | 1131.5 | 1206
0.24 | 318.5 | 1128.5 | 1208
0.25 | 290.5 | 1133.5 | 1208.5
0.26 | 279 | 1139 | 1199
0.27 | 262.5 | 1125.5 | 1196
0.28 | 243.5 | 1123 | 1177.5
0.29 | 233.5 | 1119.5 | 1179.5
0.3 | 215.5 | 1108 | 1183
0.31 | 200.5 | 1100.5 | 1156.5
0.32 | 199 | 1094 | 1154
0.33 | 179 | 1081.5 | 1132
0.34 | 159.5 | 1062 | 1113
0.35 | 154.5 | 1047 | 1112
0.36 | 138 | 1039 | 1098
0.37 | 142.5 | 1025.5 | 1082
0.38 | 133.5 | 993 | 1054
0.39 | 110.5 | 972.5 | 1037.5
0.4 | 114 | 957.5 | 1026
0.41 | 105.5 | 938.5 | 1012
0.42 | 100.5 | 915.5 | 986
0.43 | 96 | 881.5 | 962
0.44 | 83 | 858.5 | 947.5
0.45 | 77.5 | 838 | 924.5
0.46 | 87.5 | 807.5 | 892.5
0.47 | 79 | 778.5 | 855
0.48 | 66 | 744 | 860
0.49 | 67.5 | 715.5 | 845
0.5 | 62 | 708 | 810