## IDS-VDS Characteristic (mA-mm)
VGS (V) | VDS = 0.100 V | VDS = 0.500 V | VDS = 0.900 V
-0.75 | 0.00032099 | 0.0012395 | 0.0040052
-0.74 | 0.00030637 | 0.0011978 | 0.0038849
-0.73 | 0.00029327 | 0.0011576 | 0.0037982
-0.72 | 0.00027915 | 0.0011233 | 0.0036714
-0.71 | 0.00026684 | 0.0010828 | 0.0035623
-0.7 | 0.00025534 | 0.0010407 | 0.0034502
-0.69 | 0.00024236 | 0.0010046 | 0.0033571
-0.68 | 0.00022991 | 0.0009664 | 0.0032552
-0.67 | 0.00022266 | 0.0009358 | 0.0031485
-0.66 | 0.00021199 | 0.0008951 | 0.0030681
-0.65 | 0.00020174 | 0.0008677 | 0.0029677
-0.64 | 0.00019341 | 0.0008403 | 0.0028722
-0.63 | 0.00018315 | 0.0008075 | 0.0027938
-0.62 | 0.000176 | 0.000773 | 0.0026972
-0.61 | 0.00016653 | 0.0007505 | 0.002613
-0.6 | 0.00016099 | 0.0007227 | 0.0025354
-0.59 | 0.0001534 | 0.0006931 | 0.0024594
-0.58 | 0.00014628 | 0.0006729 | 0.0023755
-0.57 | 0.00013944 | 0.0006477 | 0.0022978
-0.56 | 0.00013265 | 0.0006201 | 0.002217
-0.55 | 0.00012717 | 0.0005983 | 0.0021647
-0.54 | 0.00012129 | 0.0005813 | 0.0020835
-0.53 | 0.00011693 | 0.0005537 | 0.0020293
-0.52 | 0.0001117 | 0.0005385 | 0.0019644
-0.51 | 0.00010671 | 0.0005248 | 0.0019148
-0.5 | 0.00010307 | 0.0005066 | 0.001859
-0.49 | 0.00010003 | 0.00049496 | 0.0018279
-0.48 | 9.833e-05 | 0.0004843 | 0.0017862
-0.47 | 9.747e-05 | 0.00048078 | 0.0017616
-0.46 | 9.761e-05 | 0.00047914 | 0.001754
-0.45 | 9.994e-05 | 0.00048124 | 0.0017771
-0.44 | 0.0001051 | 0.00049484 | 0.001819
-0.43 | 0.00011312 | 0.00051775 | 0.0019025
-0.42 | 0.00012569 | 0.0005611 | 0.0020358
-0.41 | 0.00014469 | 0.0006315 | 0.0022474
-0.4 | 0.00017297 | 0.0007221 | 0.0025513
-0.39 | 0.0002139 | 0.0008577 | 0.003016
-0.38 | 0.0002701 | 0.0010466 | 0.0036595
-0.37 | 0.00034959 | 0.0013135 | 0.0045985
-0.36 | 0.00045957 | 0.0016859 | 0.005969
-0.35 | 0.0006446 | 0.0021965 | 0.007791
-0.34 | 0.0008683 | 0.0029191 | 0.010464
-0.33 | 0.0011662 | 0.0039059 | 0.014021
-0.32 | 0.0015797 | 0.0052802 | 0.019137
-0.31 | 0.0021479 | 0.007339 | 0.026226
-0.3 | 0.0029338 | 0.009984 | 0.036031
-0.29 | 0.0040126 | 0.013602 | 0.049744
-0.28 | 0.0054852 | 0.018492 | 0.0687
-0.27 | 0.007759 | 0.025425 | 0.09392
-0.26 | 0.010544 | 0.034734 | 0.12861
-0.25 | 0.014348 | 0.047565 | 0.17707
-0.24 | 0.019518 | 0.06556 | 0.24084
-0.23 | 0.02661 | 0.08873 | 0.32939
-0.22 | 0.035919 | 0.12019 | 0.44819
-0.21 | 0.048981 | 0.16363 | 0.6077
-0.2 | 0.06722 | 0.21955 | 0.8125
-0.19 | 0.09106 | 0.29563 | 1.0929
-0.18 | 0.1225 | 0.39889 | 1.4717
-0.17 | 0.16561 | 0.53515 | 1.947
-0.16 | 0.22259 | 0.7157 | 2.589
-0.15 | 0.29751 | 0.9535 | 3.3808
-0.14 | 0.39982 | 1.2671 | 4.4241
-0.13 | 0.53205 | 1.6647 | 5.728
-0.12 | 0.7063 | 2.192 | 7.293
-0.11 | 0.9344 | 2.8641 | 9.25
-0.1 | 1.2366 | 3.7114 | 11.584
-0.09 | 1.6294 | 4.8052 | 14.372
-0.08 | 2.1282 | 6.123 | 17.594
-0.07 | 2.76 | 7.772 | 21.293
-0.06 | 3.5601 | 9.773 | 25.538
-0.05 | 4.5638 | 12.198 | 30.349
-0.04 | 5.758 | 14.945 | 35.638
-0.03 | 7.238 | 18.316 | 41.33
-0.02 | 8.991 | 22.115 | 47.644
-0.01 | 11.093 | 26.388 | 54.491
0 | 13.532 | 31.33 | 62.01
0.01 | 16.315 | 36.66 | 69.75
0.02 | 19.404 | 42.507 | 77.92
0.03 | 22.897 | 48.949 | 86.57
0.04 | 26.649 | 55.888 | 95.7
0.05 | 30.791 | 63.05 | 105.14
0.06 | 35.159 | 70.85 | 114.88
0.07 | 39.766 | 79 | 125.16
0.08 | 44.599 | 87.53 | 135.32
0.09 | 49.469 | 96.35 | 146.15
0.1 | 54.499 | 105.49 | 156.99
0.11 | 59.4 | 114.89 | 168.1
0.12 | 64.62 | 124.76 | 179.6
0.13 | 69.71 | 134.72 | 190.96
0.14 | 74.66 | 144.94 | 202.64
0.15 | 79.52 | 155.38 | 214.33
0.16 | 84.35 | 165.89 | 226.27
0.17 | 88.9 | 176.67 | 238.05
0.18 | 93.36 | 187.61 | 250.21
0.19 | 97.63 | 198.63 | 262.27
0.2 | 101.75 | 209.86 | 274.31
0.21 | 105.61 | 220.98 | 286.73
0.22 | 109.22 | 232.3 | 298.6
0.23 | 112.64 | 243.65 | 310.84
0.24 | 115.96 | 255.01 | 323.01
0.25 | 119.3 | 266.44 | 335.22
0.26 | 122.18 | 277.78 | 347.34
0.27 | 124.79 | 289.13 | 359.28
0.28 | 127.35 | 300.44 | 371.29
0.29 | 129.61 | 311.73 | 383.26
0.3 | 132.1 | 322.85 | 395.18
0.31 | 134.2 | 334.14 | 406.84
0.32 | 136.21 | 345.11 | 418.42
0.33 | 138.03 | 356.09 | 429.96
0.34 | 139.72 | 367.03 | 441.38
0.35 | 141.4 | 377.45 | 452.77
0.36 | 143.06 | 388.14 | 463.72
0.37 | 144.46 | 398.54 | 474.79
0.38 | 145.63 | 408.74 | 485.68
0.39 | 147.09 | 418.7 | 496.31
0.4 | 148.21 | 428.45 | 506.75
0.41 | 149.41 | 438.07 | 516.95
0.42 | 150.35 | 447.46 | 527.14
0.43 | 151.1 | 456.65 | 537.08
0.44 | 152.38 | 465.43 | 546.72
0.45 | 153.16 | 474.12 | 556.08
0.46 | 154 | 482.63 | 565.45
0.47 | 154.69 | 490.54 | 574.3
0.48 | 155.37 | 498.35 | 583
0.49 | 156.23 | 505.72 | 591.5
0.5 | 156.91 | 513.08 | 600

## Tranconductance (mS-mm)
VGS (V) | VDS = 0.100 V | VDS = 0.500 V | VDS = 0.900 V
-0.75 | -0.001462 | -0.00417 | -0.01203
-0.74 | -0.001386 | -0.004095 | -0.01035
-0.73 | -0.001361 | -0.003725 | -0.010675
-0.72 | -0.0013215 | -0.00374 | -0.011795
-0.71 | -0.0011905 | -0.00413 | -0.01106
-0.7 | -0.001224 | -0.00391 | -0.01026
-0.69 | -0.0012715 | -0.003715 | -0.00975
-0.68 | -0.000985 | -0.00344 | -0.01043
-0.67 | -0.000896 | -0.003565 | -0.009355
-0.66 | -0.001046 | -0.003405 | -0.00904
-0.65 | -0.000929 | -0.00274 | -0.009795
-0.64 | -0.0009295 | -0.00301 | -0.008695
-0.63 | -0.0008705 | -0.003365 | -0.00875
-0.62 | -0.000831 | -0.00285 | -0.00904
-0.61 | -0.0007505 | -0.002515 | -0.00809
-0.6 | -0.0006565 | -0.00287 | -0.00768
-0.59 | -0.0007355 | -0.00249 | -0.007995
-0.58 | -0.000698 | -0.00227 | -0.00808
-0.57 | -0.0006815 | -0.00264 | -0.007925
-0.56 | -0.0006135 | -0.00247 | -0.006655
-0.55 | -0.000568 | -0.00194 | -0.006675
-0.54 | -0.000512 | -0.00223 | -0.00677
-0.53 | -0.0004795 | -0.00214 | -0.005955
-0.52 | -0.000511 | -0.001445 | -0.005725
-0.51 | -0.0004315 | -0.001595 | -0.00527
-0.5 | -0.000334 | -0.001492 | -0.004345
-0.49 | -0.000237 | -0.001115 | -0.00364
-0.48 | -0.000128 | -0.000709 | -0.003315
-0.47 | -3.6e-05 | -0.000258 | -0.00161
-0.46 | 0.0001235 | 2.3e-05 | 0.000775
-0.45 | 0.0003745 | 0.000785 | 0.00325
-0.44 | 0.000659 | 0.0018255 | 0.00627
-0.43 | 0.0010295 | 0.003313 | 0.01084
-0.42 | 0.0015785 | 0.0056875 | 0.017245
-0.41 | 0.002364 | 0.00805 | 0.025775
-0.4 | 0.0034605 | 0.01131 | 0.03843
-0.39 | 0.0048565 | 0.016225 | 0.05541
-0.38 | 0.0067845 | 0.02279 | 0.079125
-0.37 | 0.0094735 | 0.031965 | 0.115475
-0.36 | 0.0147505 | 0.04415 | 0.159625
-0.35 | 0.0204365 | 0.06166 | 0.22475
-0.34 | 0.02608 | 0.08547 | 0.3115
-0.33 | 0.03557 | 0.118055 | 0.43365
-0.32 | 0.049085 | 0.171655 | 0.61025
-0.31 | 0.067705 | 0.23519 | 0.8447
-0.3 | 0.093235 | 0.31315 | 1.1759
-0.29 | 0.12757 | 0.4254 | 1.63345
-0.28 | 0.18732 | 0.59115 | 2.2088
-0.27 | 0.25294 | 0.8121 | 2.9955
-0.26 | 0.32945 | 1.107 | 4.1575
-0.25 | 0.4487 | 1.5413 | 5.6115
-0.24 | 0.6131 | 2.05825 | 7.616
-0.23 | 0.82005 | 2.7315 | 10.3675
-0.22 | 1.11855 | 3.745 | 13.9155
-0.21 | 1.56505 | 4.968 | 18.2155
-0.2 | 2.10395 | 6.6 | 24.26
-0.19 | 2.764 | 8.967 | 32.96
-0.18 | 3.7275 | 11.976 | 42.705
-0.17 | 5.0045 | 15.8405 | 55.865
-0.16 | 6.595 | 20.9175 | 71.69
-0.15 | 8.8615 | 27.57 | 91.755
-0.14 | 11.727 | 35.56 | 117.36
-0.13 | 15.324 | 46.245 | 143.445
-0.12 | 20.1175 | 59.97 | 176.1
-0.11 | 26.515 | 75.97 | 214.55
-0.1 | 34.75 | 97.055 | 256.1
-0.09 | 44.58 | 120.58 | 300.5
-0.08 | 56.53 | 148.34 | 346.05
-0.07 | 71.595 | 182.5 | 397.2
-0.06 | 90.19 | 221.3 | 452.8
-0.05 | 109.895 | 258.6 | 505
-0.04 | 133.71 | 305.9 | 549.05
-0.03 | 161.65 | 358.5 | 600.3
-0.02 | 192.75 | 403.6 | 658.05
-0.01 | 227.05 | 460.75 | 718.3
0 | 261.1 | 513.6 | 762.95
0.01 | 293.6 | 558.85 | 795.5
0.02 | 329.1 | 614.45 | 841
0.03 | 362.25 | 669.05 | 889
0.04 | 394.7 | 705.05 | 928.5
0.05 | 425.5 | 748.1 | 959
0.06 | 448.75 | 797.5 | 1001
0.07 | 472 | 834 | 1022
0.08 | 485.15 | 867.5 | 1049.5
0.09 | 495 | 898 | 1083.5
0.1 | 496.55 | 927 | 1097.5
0.11 | 506.05 | 963.5 | 1130.5
0.12 | 515.5 | 991.5 | 1143
0.13 | 502 | 1009 | 1152
0.14 | 490.5 | 1033 | 1168.5
0.15 | 484.5 | 1047.5 | 1181.5
0.16 | 469 | 1064.5 | 1186
0.17 | 450.5 | 1086 | 1197
0.18 | 436.5 | 1098 | 1211
0.19 | 419.5 | 1112.5 | 1205
0.2 | 399 | 1117.5 | 1223
0.21 | 373.5 | 1122 | 1214.5
0.22 | 351.5 | 1133.5 | 1205.5
0.23 | 337 | 1135.5 | 1220.5
0.24 | 333 | 1139.5 | 1219
0.25 | 311 | 1138.5 | 1216.5
0.26 | 274.5 | 1134.5 | 1203
0.27 | 258.5 | 1133 | 1197.5
0.28 | 241 | 1130 | 1199
0.29 | 237.5 | 1120.5 | 1194.5
0.3 | 229.5 | 1120.5 | 1179
0.31 | 205.5 | 1113 | 1162
0.32 | 191.5 | 1097.5 | 1156
0.33 | 175.5 | 1096 | 1148
0.34 | 168.5 | 1068 | 1140.5
0.35 | 167 | 1055.5 | 1117
0.36 | 153 | 1054.5 | 1101
0.37 | 128.5 | 1030 | 1098
0.38 | 131.5 | 1008 | 1076
0.39 | 129 | 985.5 | 1053.5
0.4 | 116 | 968.5 | 1032
0.41 | 107 | 950.5 | 1019.5
0.42 | 84.5 | 929 | 1006.5
0.43 | 101.5 | 898.5 | 979
0.44 | 103 | 873.5 | 950
0.45 | 81 | 860 | 936.5
0.46 | 76.5 | 821 | 911
0.47 | 68.5 | 786 | 877.5
0.48 | 77 | 759 | 860
0.49 | 77 | 736.5 | 850
0.5 | 68 | 736 | 850