## IDS-VDS Characteristic (mA-mm)
VGS (V) | VDS = 0.100 V | VDS = 0.500 V | VDS = 0.900 V
-0.75 | 0.0002889 | 0.0010963 | 0.0035502
-0.74 | 0.00027411 | 0.0010556 | 0.0034324
-0.73 | 0.00026222 | 0.0010229 | 0.0033342
-0.72 | 0.00025001 | 0.0009896 | 0.0032482
-0.71 | 0.00023938 | 0.0009548 | 0.0031395
-0.7 | 0.00023038 | 0.0009215 | 0.0030479
-0.69 | 0.00021899 | 0.0008869 | 0.0029505
-0.68 | 0.00020877 | 0.0008617 | 0.0028623
-0.67 | 0.00020001 | 0.0008289 | 0.0027596
-0.66 | 0.00018962 | 0.0007979 | 0.0026847
-0.65 | 0.00018169 | 0.0007724 | 0.0026016
-0.64 | 0.00017427 | 0.0007447 | 0.0025233
-0.63 | 0.00016595 | 0.0007155 | 0.0024371
-0.62 | 0.00015812 | 0.0006919 | 0.0023734
-0.61 | 0.000152 | 0.0006686 | 0.0022763
-0.6 | 0.00014477 | 0.0006453 | 0.0022205
-0.59 | 0.00013824 | 0.0006227 | 0.0021471
-0.58 | 0.0001316 | 0.0005993 | 0.0020861
-0.57 | 0.00012572 | 0.0005764 | 0.0020183
-0.56 | 0.00012036 | 0.0005587 | 0.0019639
-0.55 | 0.00011575 | 0.0005359 | 0.0019043
-0.54 | 0.00010949 | 0.0005181 | 0.0018537
-0.53 | 0.00010582 | 0.00050378 | 0.0018063
-0.52 | 0.00010133 | 0.00048625 | 0.0017507
-0.51 | 9.73e-05 | 0.0004702 | 0.0017062
-0.5 | 9.468e-05 | 0.00046121 | 0.0016598
-0.49 | 9.217e-05 | 0.00045324 | 0.0016325
-0.48 | 9.027e-05 | 0.00044473 | 0.0016103
-0.47 | 9.014e-05 | 0.00044477 | 0.0015984
-0.46 | 9.099e-05 | 0.00044411 | 0.001613
-0.45 | 9.441e-05 | 0.00045311 | 0.0016482
-0.44 | 9.999e-05 | 0.00047138 | 0.0017049
-0.43 | 0.00011004 | 0.00050274 | 0.0018133
-0.42 | 0.00012463 | 0.00054999 | 0.0019785
-0.41 | 0.00014684 | 0.0006284 | 0.0022191
-0.4 | 0.00017761 | 0.0007353 | 0.0025729
-0.39 | 0.00022232 | 0.0008857 | 0.0031017
-0.38 | 0.00028425 | 0.0010967 | 0.0038462
-0.37 | 0.00037201 | 0.0013973 | 0.0049132
-0.36 | 0.00049081 | 0.0018081 | 0.006456
-0.35 | 0.0006938 | 0.0023727 | 0.008527
-0.34 | 0.0009331 | 0.0031867 | 0.011482
-0.33 | 0.0012569 | 0.0042771 | 0.015544
-0.32 | 0.0016997 | 0.00586 | 0.021294
-0.31 | 0.0023183 | 0.00795 | 0.029205
-0.3 | 0.0031677 | 0.010821 | 0.040214
-0.29 | 0.0043322 | 0.01485 | 0.055214
-0.28 | 0.006063 | 0.020216 | 0.07601
-0.27 | 0.008297 | 0.027696 | 0.10456
-0.26 | 0.01127 | 0.037796 | 0.1424
-0.25 | 0.015373 | 0.051556 | 0.1945
-0.24 | 0.020793 | 0.07118 | 0.26583
-0.23 | 0.028346 | 0.09641 | 0.36149
-0.22 | 0.038371 | 0.13089 | 0.49281
-0.21 | 0.052058 | 0.17667 | 0.6626
-0.2 | 0.0715 | 0.23864 | 0.8871
-0.19 | 0.09651 | 0.3214 | 1.1923
-0.18 | 0.13027 | 0.43326 | 1.5923
-0.17 | 0.17536 | 0.5793 | 2.1172
-0.16 | 0.23456 | 0.7696 | 2.7878
-0.15 | 0.31484 | 1.0262 | 3.6348
-0.14 | 0.42106 | 1.3528 | 4.7414
-0.13 | 0.56157 | 1.7871 | 6.108
-0.12 | 0.7441 | 2.3417 | 7.808
-0.11 | 0.9848 | 3.0445 | 9.822
-0.1 | 1.2982 | 3.9514 | 12.256
-0.09 | 1.7077 | 5.0745 | 15.156
-0.08 | 2.2269 | 6.465 | 18.495
-0.07 | 2.8796 | 8.204 | 22.309
-0.06 | 3.7095 | 10.272 | 26.611
-0.05 | 4.7282 | 12.714 | 31.527
-0.04 | 5.952 | 15.66 | 36.895
-0.03 | 7.469 | 19.067 | 42.843
-0.02 | 9.272 | 22.945 | 49.102
-0.01 | 11.413 | 27.441 | 56.119
0 | 13.895 | 32.364 | 63.71
0.01 | 16.709 | 37.809 | 71.53
0.02 | 19.829 | 43.737 | 79.79
0.03 | 23.401 | 50.34 | 88.74
0.04 | 27.201 | 57.25 | 97.71
0.05 | 31.388 | 64.56 | 107.35
0.06 | 35.75 | 72.49 | 117.21
0.07 | 40.411 | 80.63 | 127.45
0.08 | 45.277 | 89.21 | 137.93
0.09 | 50.191 | 98.2 | 148.5
0.1 | 55.233 | 107.42 | 159.48
0.11 | 60.15 | 116.87 | 170.68
0.12 | 65.36 | 126.75 | 182.1
0.13 | 70.41 | 136.78 | 193.65
0.14 | 75.42 | 147.01 | 205.31
0.15 | 80.34 | 157.45 | 217.07
0.16 | 85.13 | 168.04 | 229.07
0.17 | 89.73 | 178.93 | 240.97
0.18 | 94.12 | 189.88 | 252.85
0.19 | 98.38 | 200.9 | 265.06
0.2 | 102.5 | 212.08 | 277.26
0.21 | 106.37 | 223.27 | 289.46
0.22 | 110.03 | 234.76 | 301.79
0.23 | 113.45 | 246.04 | 313.78
0.24 | 116.67 | 257.38 | 325.93
0.25 | 119.96 | 268.87 | 338.2
0.26 | 122.82 | 280.14 | 350.26
0.27 | 125.46 | 291.55 | 362.17
0.28 | 128.05 | 302.92 | 374.21
0.29 | 130.35 | 314.13 | 386.09
0.3 | 132.74 | 325.29 | 397.99
0.31 | 134.79 | 336.47 | 409.85
0.32 | 136.78 | 347.46 | 421.24
0.33 | 138.6 | 358.49 | 432.87
0.34 | 140.47 | 369.31 | 444.28
0.35 | 142.04 | 379.8 | 455.47
0.36 | 143.55 | 390.38 | 466.7
0.37 | 145.02 | 400.84 | 477.47
0.38 | 146.29 | 410.98 | 488.34
0.39 | 147.73 | 420.99 | 498.96
0.4 | 148.75 | 430.62 | 509.35
0.41 | 149.84 | 440.21 | 519.63
0.42 | 150.9 | 449.64 | 529.7
0.43 | 151.72 | 458.77 | 539.56
0.44 | 152.88 | 467.48 | 549.18
0.45 | 153.6 | 476.06 | 558.61
0.46 | 154.45 | 484.46 | 567.78
0.47 | 155.17 | 492.42 | 576.5
0.48 | 156.03 | 500.17 | 585.4
0.49 | 156.71 | 507.55 | 594
0.5 | 157.43 | 514.73 | 602

## Tranconductance (mS-mm)
VGS (V) | VDS = 0.100 V | VDS = 0.500 V | VDS = 0.900 V
-0.75 | -0.001479 | -0.00407 | -0.01178
-0.74 | -0.001334 | -0.00367 | -0.0108
-0.73 | -0.001205 | -0.0033 | -0.00921
-0.72 | -0.001142 | -0.003405 | -0.009735
-0.71 | -0.0009815 | -0.003405 | -0.010015
-0.7 | -0.0010195 | -0.003395 | -0.00945
-0.69 | -0.0010805 | -0.00299 | -0.00928
-0.68 | -0.000949 | -0.0029 | -0.009545
-0.67 | -0.0009575 | -0.00319 | -0.00888
-0.66 | -0.000916 | -0.002825 | -0.0079
-0.65 | -0.0007675 | -0.00266 | -0.00807
-0.64 | -0.000787 | -0.002845 | -0.008225
-0.63 | -0.0008075 | -0.00264 | -0.007495
-0.62 | -0.0006975 | -0.002345 | -0.00804
-0.61 | -0.0006675 | -0.00233 | -0.007645
-0.6 | -0.000688 | -0.002295 | -0.00646
-0.59 | -0.0006585 | -0.0023 | -0.00672
-0.58 | -0.000626 | -0.002315 | -0.00644
-0.57 | -0.000562 | -0.00203 | -0.00611
-0.56 | -0.0004985 | -0.002025 | -0.0057
-0.55 | -0.0005435 | -0.00203 | -0.00551
-0.54 | -0.0004965 | -0.001606 | -0.0049
-0.53 | -0.000408 | -0.0015925 | -0.00515
-0.52 | -0.000426 | -0.001679 | -0.005005
-0.51 | -0.0003325 | -0.001252 | -0.004545
-0.5 | -0.0002565 | -0.000848 | -0.003685
-0.49 | -0.0002205 | -0.000824 | -0.002475
-0.48 | -0.0001015 | -0.0004235 | -0.001705
-0.47 | 3.6e-05 | -3.1e-05 | 0.000135
-0.46 | 0.0002135 | 0.000417 | 0.00249
-0.45 | 0.00045 | 0.0013635 | 0.004595
-0.44 | 0.0007815 | 0.0024815 | 0.008255
-0.43 | 0.001232 | 0.0039305 | 0.01368
-0.42 | 0.00184 | 0.006283 | 0.02029
-0.41 | 0.002649 | 0.0092655 | 0.02972
-0.4 | 0.003774 | 0.012865 | 0.04413
-0.39 | 0.005332 | 0.01807 | 0.063665
-0.38 | 0.0074845 | 0.02558 | 0.090575
-0.37 | 0.010328 | 0.03557 | 0.13049
-0.36 | 0.0160895 | 0.04877 | 0.18069
-0.35 | 0.0221145 | 0.06893 | 0.2513
-0.34 | 0.028155 | 0.09522 | 0.35085
-0.33 | 0.03833 | 0.133665 | 0.4906
-0.32 | 0.05307 | 0.183645 | 0.68305
-0.31 | 0.0734 | 0.24805 | 0.946
-0.3 | 0.100695 | 0.345 | 1.30045
-0.29 | 0.144765 | 0.46975 | 1.7898
-0.28 | 0.19824 | 0.6423 | 2.4673
-0.27 | 0.26035 | 0.879 | 3.3195
-0.26 | 0.3538 | 1.193 | 4.497
-0.25 | 0.47615 | 1.6692 | 6.1715
-0.24 | 0.64865 | 2.2427 | 8.3495
-0.23 | 0.8789 | 2.9855 | 11.349
-0.22 | 1.1856 | 4.013 | 15.0555
-0.21 | 1.65645 | 5.3875 | 19.7145
-0.2 | 2.2226 | 7.2365 | 26.485
-0.19 | 2.9385 | 9.731 | 35.26
-0.18 | 3.9425 | 12.895 | 46.245
-0.17 | 5.2145 | 16.817 | 59.775
-0.16 | 6.974 | 22.345 | 75.88
-0.15 | 9.325 | 29.16 | 97.68
-0.14 | 12.3365 | 38.045 | 123.66
-0.13 | 16.152 | 49.445 | 153.33
-0.12 | 21.1615 | 62.87 | 185.7
-0.11 | 27.705 | 80.485 | 222.4
-0.1 | 36.145 | 101.5 | 266.7
-0.09 | 46.435 | 125.68 | 311.95
-0.08 | 58.595 | 156.475 | 357.65
-0.07 | 74.13 | 190.35 | 405.8
-0.06 | 92.43 | 225.5 | 460.9
-0.05 | 112.125 | 269.4 | 514.2
-0.04 | 137.04 | 317.65 | 565.8
-0.03 | 166 | 364.25 | 610.35
-0.02 | 197.2 | 418.7 | 663.8
-0.01 | 231.15 | 470.95 | 730.4
0 | 264.8 | 518.4 | 770.55
0.01 | 296.7 | 568.65 | 804
0.02 | 334.6 | 626.55 | 860.5
0.03 | 368.6 | 675.65 | 896
0.04 | 399.35 | 711 | 930.5
0.05 | 427.45 | 762 | 975
0.06 | 451.15 | 803.5 | 1005
0.07 | 476.35 | 836 | 1036
0.08 | 489 | 878.5 | 1052.5
0.09 | 497.8 | 910.5 | 1077.5
0.1 | 497.95 | 933.5 | 1109
0.11 | 506.35 | 966.5 | 1131
0.12 | 513 | 995.5 | 1148.5
0.13 | 503 | 1013 | 1160.5
0.14 | 496.5 | 1033.5 | 1171
0.15 | 485.5 | 1051.5 | 1188
0.16 | 469.5 | 1074 | 1195
0.17 | 449.5 | 1092 | 1189
0.18 | 432.5 | 1098.5 | 1204.5
0.19 | 419 | 1110 | 1220.5
0.2 | 399.5 | 1118.5 | 1220
0.21 | 376.5 | 1134 | 1226.5
0.22 | 354 | 1138.5 | 1216
0.23 | 332 | 1131 | 1207
0.24 | 325.5 | 1141.5 | 1221
0.25 | 307.5 | 1138 | 1216.5
0.26 | 275 | 1134 | 1198.5
0.27 | 261.5 | 1139 | 1197.5
0.28 | 244.5 | 1129 | 1196
0.29 | 234.5 | 1118.5 | 1189
0.3 | 222 | 1117 | 1188
0.31 | 202 | 1108.5 | 1162.5
0.32 | 190.5 | 1101 | 1151
0.33 | 184.5 | 1092.5 | 1152
0.34 | 172 | 1065.5 | 1130
0.35 | 154 | 1053.5 | 1121
0.36 | 149 | 1052 | 1100
0.37 | 137 | 1030 | 1082
0.38 | 135.5 | 1007.5 | 1074.5
0.39 | 123 | 982 | 1050.5
0.4 | 105.5 | 961 | 1033.5
0.41 | 107.5 | 951 | 1017.5
0.42 | 94 | 928 | 996.5
0.43 | 99 | 892 | 974
0.44 | 94 | 864.5 | 952.5
0.45 | 78.5 | 849 | 930
0.46 | 78.5 | 818 | 894.5
0.47 | 79 | 785.5 | 881
0.48 | 77 | 756.5 | 875
0.49 | 70 | 728 | 830
0.5 | 72 | 718 | 800