## IDS-VDS Characteristic (mA-mm)
VGS (V) | VDS = 0.100 V | VDS = 0.500 V | VDS = 0.900 V
-0.75 | 0.00030001 | 0.0011796 | 0.0038474
-0.74 | 0.00028695 | 0.001138 | 0.0037185
-0.73 | 0.00027346 | 0.0010967 | 0.0035971
-0.72 | 0.000262 | 0.0010564 | 0.003509
-0.71 | 0.00024913 | 0.001019 | 0.0033949
-0.7 | 0.00023957 | 0.0009861 | 0.0032844
-0.69 | 0.00022694 | 0.0009456 | 0.0031788
-0.68 | 0.00021805 | 0.0009112 | 0.0030898
-0.67 | 0.00020869 | 0.0008817 | 0.0029922
-0.66 | 0.00019882 | 0.0008491 | 0.0028852
-0.65 | 0.00018996 | 0.0008195 | 0.0028101
-0.64 | 0.00018178 | 0.0007897 | 0.00272
-0.63 | 0.00017122 | 0.0007581 | 0.0026394
-0.62 | 0.00016395 | 0.0007312 | 0.0025585
-0.61 | 0.00015706 | 0.0007065 | 0.002471
-0.6 | 0.00014888 | 0.000679 | 0.0024046
-0.59 | 0.00014184 | 0.00066 | 0.0023217
-0.58 | 0.00013524 | 0.0006309 | 0.0022483
-0.57 | 0.00012964 | 0.0006117 | 0.0021881
-0.56 | 0.0001235 | 0.0005861 | 0.0021094
-0.55 | 0.00011765 | 0.0005614 | 0.0020438
-0.54 | 0.00011205 | 0.0005432 | 0.0019825
-0.53 | 0.00010753 | 0.0005245 | 0.0019245
-0.52 | 0.00010338 | 0.0005109 | 0.0018777
-0.51 | 9.931e-05 | 0.00049676 | 0.001817
-0.5 | 9.59e-05 | 0.00048526 | 0.0017728
-0.49 | 9.361e-05 | 0.00047297 | 0.0017384
-0.48 | 9.133e-05 | 0.00046334 | 0.0017119
-0.47 | 9.111e-05 | 0.00045987 | 0.0017067
-0.46 | 9.262e-05 | 0.00046081 | 0.0017081
-0.45 | 9.506e-05 | 0.00046761 | 0.0017367
-0.44 | 0.00010077 | 0.00048669 | 0.0017955
-0.43 | 0.00011055 | 0.00051471 | 0.0018948
-0.42 | 0.00012506 | 0.00056229 | 0.0020443
-0.41 | 0.00014679 | 0.0006412 | 0.0022986
-0.4 | 0.0001784 | 0.0007462 | 0.002661
-0.39 | 0.00022286 | 0.0008967 | 0.003171
-0.38 | 0.00028477 | 0.0011033 | 0.0039025
-0.37 | 0.0003716 | 0.0013979 | 0.004974
-0.36 | 0.00049236 | 0.0018069 | 0.006504
-0.35 | 0.000694 | 0.0023807 | 0.00861
-0.34 | 0.0009357 | 0.003182 | 0.01154
-0.33 | 0.0012589 | 0.0042772 | 0.015667
-0.32 | 0.0017081 | 0.005887 | 0.021351
-0.31 | 0.0023212 | 0.007966 | 0.029157
-0.3 | 0.003169 | 0.01085 | 0.040356
-0.29 | 0.004337 | 0.014783 | 0.055523
-0.28 | 0.006126 | 0.020321 | 0.0765
-0.27 | 0.008338 | 0.027841 | 0.10494
-0.26 | 0.011378 | 0.038313 | 0.14362
-0.25 | 0.015428 | 0.05213 | 0.19708
-0.24 | 0.020999 | 0.07166 | 0.26702
-0.23 | 0.028579 | 0.09729 | 0.36152
-0.22 | 0.038637 | 0.13205 | 0.49117
-0.21 | 0.052476 | 0.17769 | 0.6658
-0.2 | 0.07214 | 0.24034 | 0.8971
-0.19 | 0.09752 | 0.32245 | 1.2026
-0.18 | 0.13144 | 0.43393 | 1.608
-0.17 | 0.17707 | 0.5812 | 2.1298
-0.16 | 0.23756 | 0.7776 | 2.7994
-0.15 | 0.31726 | 1.0274 | 3.6692
-0.14 | 0.42538 | 1.3643 | 4.7657
-0.13 | 0.56544 | 1.7948 | 6.142
-0.12 | 0.7504 | 2.354 | 7.834
-0.11 | 0.9899 | 3.0704 | 9.869
-0.1 | 1.31 | 3.9721 | 12.336
-0.09 | 1.7217 | 5.1149 | 15.241
-0.08 | 2.2412 | 6.522 | 18.57
-0.07 | 2.9053 | 8.256 | 22.438
-0.06 | 3.7353 | 10.329 | 26.801
-0.05 | 4.7843 | 12.825 | 31.733
-0.04 | 6.004 | 15.763 | 37.187
-0.03 | 7.549 | 19.217 | 43.027
-0.02 | 9.354 | 23.155 | 49.451
-0.01 | 11.518 | 27.527 | 56.445
0 | 14.019 | 32.569 | 63.95
0.01 | 16.838 | 38.05 | 71.79
0.02 | 19.995 | 44.036 | 80.18
0.03 | 23.545 | 50.564 | 88.93
0.04 | 27.406 | 57.49 | 98.12
0.05 | 31.544 | 64.88 | 107.59
0.06 | 35.981 | 72.72 | 117.47
0.07 | 40.627 | 81.01 | 127.65
0.08 | 45.489 | 89.62 | 138.13
0.09 | 50.42 | 98.39 | 148.81
0.1 | 55.439 | 107.69 | 159.72
0.11 | 60.42 | 117.27 | 170.94
0.12 | 65.52 | 127.05 | 182.23
0.13 | 70.57 | 137.21 | 193.8
0.14 | 75.55 | 147.25 | 205.42
0.15 | 80.42 | 157.74 | 217.18
0.16 | 85.23 | 168.5 | 229.17
0.17 | 89.89 | 179.18 | 240.88
0.18 | 94.17 | 190.04 | 252.98
0.19 | 98.37 | 201.12 | 265.02
0.2 | 102.41 | 212.28 | 277.12
0.21 | 106.25 | 223.5 | 289.38
0.22 | 109.92 | 234.87 | 301.42
0.23 | 113.46 | 245.96 | 313.53
0.24 | 116.64 | 257.38 | 325.67
0.25 | 119.67 | 268.89 | 337.85
0.26 | 122.5 | 280.15 | 349.76
0.27 | 125.22 | 291.6 | 361.8
0.28 | 127.99 | 302.69 | 373.78
0.29 | 130.34 | 313.96 | 385.58
0.3 | 132.54 | 325.2 | 397.57
0.31 | 134.56 | 336.18 | 409.08
0.32 | 136.37 | 347.28 | 420.67
0.33 | 138.44 | 358.13 | 432.28
0.34 | 140.11 | 368.95 | 443.61
0.35 | 141.7 | 379.51 | 454.78
0.36 | 143.1 | 389.91 | 465.75
0.37 | 144.59 | 400.27 | 476.76
0.38 | 145.99 | 410.44 | 487.51
0.39 | 147.28 | 420.4 | 498.04
0.4 | 148.29 | 430.06 | 508.26
0.41 | 149.33 | 439.61 | 518.56
0.42 | 150.66 | 448.91 | 528.66
0.43 | 151.6 | 457.98 | 538.46
0.44 | 152.4 | 466.72 | 548.05
0.45 | 153.18 | 475.25 | 557.25
0.46 | 153.8 | 483.61 | 566.59
0.47 | 154.98 | 491.56 | 575.4
0.48 | 155.6 | 499.21 | 584
0.49 | 156.17 | 506.54 | 592.6
0.5 | 156.83 | 513.72 | 600.7

## Tranconductance (mS-mm)
VGS (V) | VDS = 0.100 V | VDS = 0.500 V | VDS = 0.900 V
-0.75 | -0.001306 | -0.00416 | -0.01289
-0.74 | -0.0013275 | -0.004145 | -0.012515
-0.73 | -0.0012475 | -0.00408 | -0.010475
-0.72 | -0.0012165 | -0.003885 | -0.01011
-0.71 | -0.0011215 | -0.003515 | -0.01123
-0.7 | -0.0011095 | -0.00367 | -0.010805
-0.69 | -0.001076 | -0.003745 | -0.00973
-0.68 | -0.0009125 | -0.003195 | -0.00933
-0.67 | -0.0009615 | -0.003105 | -0.01023
-0.66 | -0.0009365 | -0.00311 | -0.009105
-0.65 | -0.000852 | -0.00297 | -0.00826
-0.64 | -0.000937 | -0.00307 | -0.008535
-0.63 | -0.0008915 | -0.002925 | -0.008075
-0.62 | -0.000708 | -0.00258 | -0.00842
-0.61 | -0.0007535 | -0.00261 | -0.007695
-0.6 | -0.000761 | -0.002325 | -0.007465
-0.59 | -0.000682 | -0.002405 | -0.007815
-0.58 | -0.00061 | -0.002415 | -0.00668
-0.57 | -0.000587 | -0.00224 | -0.006945
-0.56 | -0.0005995 | -0.002515 | -0.007215
-0.55 | -0.0005725 | -0.002145 | -0.006345
-0.54 | -0.000506 | -0.001845 | -0.005965
-0.53 | -0.0004335 | -0.001615 | -0.00524
-0.52 | -0.000411 | -0.001387 | -0.005375
-0.51 | -0.000374 | -0.001282 | -0.005245
-0.5 | -0.000285 | -0.0011895 | -0.00393
-0.49 | -0.0002285 | -0.001096 | -0.003045
-0.48 | -0.000125 | -0.000655 | -0.001585
-0.47 | 6.45e-05 | -0.0001265 | -0.00019
-0.46 | 0.0001975 | 0.000387 | 0.0015
-0.45 | 0.0004075 | 0.001294 | 0.00437
-0.44 | 0.0007745 | 0.002355 | 0.007905
-0.43 | 0.0012145 | 0.00378 | 0.01244
-0.42 | 0.001812 | 0.0063245 | 0.02019
-0.41 | 0.002667 | 0.0091955 | 0.030835
-0.4 | 0.0038035 | 0.012775 | 0.04362
-0.39 | 0.0053185 | 0.017855 | 0.062075
-0.38 | 0.007437 | 0.02506 | 0.09015
-0.37 | 0.0103795 | 0.03518 | 0.130075
-0.36 | 0.01612 | 0.04914 | 0.1818
-0.35 | 0.022167 | 0.068755 | 0.2518
-0.34 | 0.028245 | 0.094825 | 0.35285
-0.33 | 0.03862 | 0.13525 | 0.49055
-0.32 | 0.053115 | 0.18444 | 0.6745
-0.31 | 0.073045 | 0.24815 | 0.95025
-0.3 | 0.10079 | 0.34085 | 1.3183
-0.29 | 0.14785 | 0.47355 | 1.8072
-0.28 | 0.20005 | 0.6529 | 2.47085
-0.27 | 0.2626 | 0.8996 | 3.356
-0.26 | 0.3545 | 1.21445 | 4.607
-0.25 | 0.48105 | 1.66735 | 6.17
-0.24 | 0.65755 | 2.258 | 8.222
-0.23 | 0.8819 | 3.0195 | 11.2075
-0.22 | 1.19485 | 4.02 | 15.214
-0.21 | 1.67515 | 5.4145 | 20.2965
-0.2 | 2.2522 | 7.238 | 26.84
-0.19 | 2.965 | 9.6795 | 35.545
-0.18 | 3.9775 | 12.9375 | 46.36
-0.17 | 5.306 | 17.1835 | 59.57
-0.16 | 7.0095 | 22.31 | 76.97
-0.15 | 9.391 | 29.335 | 98.315
-0.14 | 12.409 | 38.37 | 123.64
-0.13 | 16.251 | 49.485 | 153.415
-0.12 | 21.223 | 63.78 | 186.35
-0.11 | 27.98 | 80.905 | 225.1
-0.1 | 36.59 | 102.225 | 268.6
-0.09 | 46.56 | 127.495 | 311.7
-0.08 | 59.18 | 157.055 | 359.85
-0.07 | 74.705 | 190.35 | 411.55
-0.06 | 93.95 | 228.45 | 464.75
-0.05 | 113.435 | 271.7 | 519.3
-0.04 | 138.235 | 319.6 | 564.7
-0.03 | 167.5 | 369.6 | 613.2
-0.02 | 198.45 | 415.5 | 670.9
-0.01 | 233.25 | 470.7 | 724.95
0 | 266 | 526.15 | 767.25
0.01 | 298.8 | 573.35 | 811.5
0.02 | 335.35 | 625.7 | 857
0.03 | 370.55 | 672.7 | 897
0.04 | 399.95 | 715.8 | 933
0.05 | 428.75 | 761.5 | 967.5
0.06 | 454.15 | 806.5 | 1003
0.07 | 475.4 | 845 | 1033
0.08 | 489.65 | 869 | 1058
0.09 | 497.5 | 903.5 | 1079.5
0.1 | 500 | 944 | 1106.5
0.11 | 504.05 | 968 | 1125.5
0.12 | 507.5 | 997 | 1143
0.13 | 501.5 | 1010 | 1159.5
0.14 | 492.5 | 1026.5 | 1169
0.15 | 484 | 1062.5 | 1187.5
0.16 | 473.5 | 1072 | 1185
0.17 | 447 | 1077 | 1190.5
0.18 | 424 | 1097 | 1207
0.19 | 412 | 1112 | 1207
0.2 | 394 | 1119 | 1218
0.21 | 375.5 | 1129.5 | 1215
0.22 | 360.5 | 1123 | 1207.5
0.23 | 336 | 1125.5 | 1212.5
0.24 | 310.5 | 1146.5 | 1216
0.25 | 293 | 1138.5 | 1204.5
0.26 | 277.5 | 1135.5 | 1197.5
0.27 | 274.5 | 1127 | 1201
0.28 | 256 | 1118 | 1189
0.29 | 227.5 | 1125.5 | 1189.5
0.3 | 211 | 1111 | 1175
0.31 | 191.5 | 1104 | 1155
0.32 | 194 | 1097.5 | 1160
0.33 | 187 | 1083.5 | 1147
0.34 | 163 | 1069 | 1125
0.35 | 149.5 | 1048 | 1107
0.36 | 144.5 | 1038 | 1099
0.37 | 144.5 | 1026.5 | 1088
0.38 | 134.5 | 1006.5 | 1064
0.39 | 115 | 981 | 1037.5
0.4 | 102.5 | 960.5 | 1026
0.41 | 118.5 | 942.5 | 1020
0.42 | 113.5 | 918.5 | 995
0.43 | 87 | 890.5 | 969.5
0.44 | 79 | 863.5 | 939.5
0.45 | 70 | 844.5 | 927
0.46 | 90 | 815.5 | 907.5
0.47 | 90 | 780 | 870.5
0.48 | 59.5 | 749 | 860
0.49 | 61.5 | 725.5 | 835
0.5 | 66 | 718 | 810