## IDS-VDS Characteristic (mA-mm)
VGS (V) | VDS = 0.100 V | VDS = 0.500 V | VDS = 0.900 V
-0.75 | 0.00029647 | 0.001187 | 0.003898
-0.74 | 0.000285 | 0.0011418 | 0.0037763
-0.73 | 0.00027065 | 0.001101 | 0.0036596
-0.72 | 0.00025922 | 0.0010581 | 0.0035649
-0.71 | 0.00024715 | 0.0010227 | 0.0034558
-0.7 | 0.00023644 | 0.0009875 | 0.0033586
-0.69 | 0.00022683 | 0.0009507 | 0.0032518
-0.68 | 0.00021434 | 0.000921 | 0.0031544
-0.67 | 0.00020484 | 0.0008867 | 0.0030673
-0.66 | 0.00019679 | 0.000856 | 0.0029602
-0.65 | 0.00018776 | 0.0008303 | 0.0028603
-0.64 | 0.00017889 | 0.0007942 | 0.0027797
-0.63 | 0.00017092 | 0.0007659 | 0.0026951
-0.62 | 0.00016305 | 0.0007362 | 0.0026059
-0.61 | 0.00015597 | 0.0007085 | 0.002513
-0.6 | 0.00014769 | 0.0006827 | 0.0024441
-0.59 | 0.00014253 | 0.0006572 | 0.0023644
-0.58 | 0.00013478 | 0.00063 | 0.0022892
-0.57 | 0.00012912 | 0.0006102 | 0.00221
-0.56 | 0.00012358 | 0.0005877 | 0.0021509
-0.55 | 0.00011789 | 0.0005707 | 0.0020791
-0.54 | 0.00011207 | 0.0005505 | 0.0020199
-0.53 | 0.00010673 | 0.000534 | 0.0019606
-0.52 | 0.00010322 | 0.000513 | 0.0019042
-0.51 | 9.869e-05 | 0.0005011 | 0.0018624
-0.5 | 9.534e-05 | 0.00048744 | 0.001817
-0.49 | 9.335e-05 | 0.00047342 | 0.0017728
-0.48 | 9.185e-05 | 0.00046309 | 0.0017497
-0.47 | 9.126e-05 | 0.00046055 | 0.0017332
-0.46 | 9.219e-05 | 0.00046201 | 0.0017292
-0.45 | 9.528e-05 | 0.00047097 | 0.0017585
-0.44 | 0.00010111 | 0.00048667 | 0.0018209
-0.43 | 0.00011078 | 0.00051858 | 0.0019179
-0.42 | 0.00012589 | 0.00056591 | 0.0020804
-0.41 | 0.00014736 | 0.0006435 | 0.0023244
-0.4 | 0.00017933 | 0.0007468 | 0.0026961
-0.39 | 0.00022415 | 0.0009007 | 0.0032099
-0.38 | 0.00028661 | 0.0011112 | 0.0039573
-0.37 | 0.00037279 | 0.0014049 | 0.005012
-0.36 | 0.00049503 | 0.001818 | 0.006595
-0.35 | 0.0006965 | 0.0023923 | 0.008685
-0.34 | 0.0009389 | 0.0031859 | 0.011629
-0.33 | 0.0012635 | 0.0042843 | 0.015699
-0.32 | 0.0017171 | 0.005894 | 0.021448
-0.31 | 0.0023343 | 0.007979 | 0.029432
-0.3 | 0.0031977 | 0.010866 | 0.040531
-0.29 | 0.0043594 | 0.01486 | 0.055529
-0.28 | 0.006161 | 0.020338 | 0.07645
-0.27 | 0.008405 | 0.027916 | 0.10538
-0.26 | 0.011432 | 0.038104 | 0.14309
-0.25 | 0.015542 | 0.052154 | 0.19593
-0.24 | 0.021123 | 0.07198 | 0.26679
-0.23 | 0.028733 | 0.09734 | 0.36403
-0.22 | 0.038934 | 0.13178 | 0.49497
-0.21 | 0.052867 | 0.17824 | 0.6676
-0.2 | 0.07285 | 0.24111 | 0.8953
-0.19 | 0.09789 | 0.32381 | 1.2012
-0.18 | 0.13229 | 0.43443 | 1.604
-0.17 | 0.17811 | 0.5824 | 2.1326
-0.16 | 0.23908 | 0.7794 | 2.8093
-0.15 | 0.31976 | 1.0332 | 3.6637
-0.14 | 0.42889 | 1.3679 | 4.7724
-0.13 | 0.56934 | 1.803 | 6.14
-0.12 | 0.7582 | 2.3545 | 7.876
-0.11 | 0.9987 | 3.0733 | 9.873
-0.1 | 1.3219 | 3.9777 | 12.348
-0.09 | 1.7375 | 5.1215 | 15.257
-0.08 | 2.2602 | 6.54 | 18.644
-0.07 | 2.9323 | 8.241 | 22.454
-0.06 | 3.7646 | 10.334 | 26.801
-0.05 | 4.8133 | 12.871 | 31.713
-0.04 | 6.024 | 15.8 | 37.087
-0.03 | 7.567 | 19.228 | 43.02
-0.02 | 9.358 | 23.097 | 49.32
-0.01 | 11.528 | 27.577 | 56.334
0 | 14.023 | 32.643 | 63.92
0.01 | 16.883 | 38.132 | 71.83
0.02 | 20.015 | 43.939 | 80.02
0.03 | 23.564 | 50.567 | 88.99
0.04 | 27.416 | 57.47 | 97.95
0.05 | 31.537 | 64.86 | 107.54
0.06 | 35.941 | 72.75 | 117.37
0.07 | 40.591 | 81.11 | 127.63
0.08 | 45.434 | 89.55 | 138.03
0.09 | 50.37 | 98.47 | 148.66
0.1 | 55.388 | 107.77 | 159.66
0.11 | 60.39 | 117.34 | 170.82
0.12 | 65.52 | 127.13 | 182.27
0.13 | 70.55 | 137.19 | 193.59
0.14 | 75.52 | 147.39 | 205.35
0.15 | 80.45 | 157.83 | 217.06
0.16 | 85.25 | 168.58 | 228.95
0.17 | 89.78 | 179.22 | 241.04
0.18 | 94.12 | 190.18 | 252.78
0.19 | 98.4 | 201.27 | 264.96
0.2 | 102.38 | 212.34 | 277.1
0.21 | 106.35 | 223.75 | 289.4
0.22 | 110.01 | 234.86 | 301.54
0.23 | 113.44 | 246.26 | 313.58
0.24 | 116.63 | 257.58 | 325.85
0.25 | 119.74 | 269.03 | 338.02
0.26 | 122.6 | 280.39 | 350.14
0.27 | 125.38 | 291.65 | 362.14
0.28 | 128.1 | 302.96 | 374.06
0.29 | 130.39 | 314.24 | 385.9
0.3 | 132.54 | 325.46 | 397.86
0.31 | 134.6 | 336.45 | 409.66
0.32 | 136.49 | 347.59 | 420.97
0.33 | 138.57 | 358.48 | 432.7
0.34 | 140.23 | 369.24 | 444.02
0.35 | 141.7 | 379.99 | 455.25
0.36 | 143.18 | 390.3 | 466.47
0.37 | 144.71 | 400.84 | 477.31
0.38 | 146.17 | 410.99 | 488.13
0.39 | 147.37 | 420.95 | 498.71
0.4 | 148.37 | 430.7 | 509.1
0.41 | 149.54 | 440.17 | 519.27
0.42 | 150.81 | 449.67 | 529.44
0.43 | 151.72 | 458.73 | 539.34
0.44 | 152.5 | 467.59 | 548.96
0.45 | 153.32 | 476.02 | 558.46
0.46 | 154.01 | 484.43 | 567.57
0.47 | 155.17 | 492.47 | 576.6
0.48 | 155.72 | 500.2 | 585
0.49 | 156.31 | 507.67 | 593.8
0.5 | 157.01 | 514.73 | 602.2

## Tranconductance (mS-mm)
VGS (V) | VDS = 0.100 V | VDS = 0.500 V | VDS = 0.900 V
-0.75 | -0.001147 | -0.00452 | -0.01217
-0.74 | -0.001291 | -0.0043 | -0.01192
-0.73 | -0.001289 | -0.004185 | -0.01057
-0.72 | -0.001175 | -0.003915 | -0.01019
-0.71 | -0.001139 | -0.00353 | -0.010315
-0.7 | -0.001016 | -0.0036 | -0.0102
-0.69 | -0.001105 | -0.003325 | -0.01021
-0.68 | -0.0010995 | -0.0032 | -0.009225
-0.67 | -0.0008775 | -0.00325 | -0.00971
-0.66 | -0.000854 | -0.00282 | -0.01035
-0.65 | -0.000895 | -0.00309 | -0.009025
-0.64 | -0.000842 | -0.00322 | -0.00826
-0.63 | -0.000792 | -0.0029 | -0.00869
-0.62 | -0.0007475 | -0.00287 | -0.009105
-0.61 | -0.000768 | -0.002675 | -0.00809
-0.6 | -0.000672 | -0.002565 | -0.00743
-0.59 | -0.0006455 | -0.002635 | -0.007745
-0.58 | -0.0006705 | -0.00235 | -0.00772
-0.57 | -0.00056 | -0.002115 | -0.006915
-0.56 | -0.0005615 | -0.001975 | -0.006545
-0.55 | -0.0005755 | -0.00186 | -0.00655
-0.54 | -0.000558 | -0.001835 | -0.005925
-0.53 | -0.0004425 | -0.001875 | -0.005785
-0.52 | -0.000402 | -0.001645 | -0.00491
-0.51 | -0.000394 | -0.001278 | -0.00436
-0.5 | -0.000267 | -0.001384 | -0.00448
-0.49 | -0.0001745 | -0.0012175 | -0.003365
-0.48 | -0.0001045 | -0.0006435 | -0.00198
-0.47 | 1.7e-05 | -5.4e-05 | -0.001025
-0.46 | 0.000201 | 0.000521 | 0.001265
-0.45 | 0.000446 | 0.001233 | 0.004585
-0.44 | 0.000775 | 0.0023805 | 0.00797
-0.43 | 0.001239 | 0.003962 | 0.012975
-0.42 | 0.001829 | 0.006246 | 0.020325
-0.41 | 0.002672 | 0.0090445 | 0.030785
-0.4 | 0.0038395 | 0.01286 | 0.044275
-0.39 | 0.005364 | 0.01822 | 0.06306
-0.38 | 0.007432 | 0.02521 | 0.090105
-0.37 | 0.010421 | 0.03534 | 0.131885
-0.36 | 0.0161855 | 0.04937 | 0.18365
-0.35 | 0.0221935 | 0.068395 | 0.2517
-0.34 | 0.02835 | 0.0946 | 0.3507
-0.33 | 0.03891 | 0.135405 | 0.49095
-0.32 | 0.05354 | 0.184735 | 0.68665
-0.31 | 0.07403 | 0.2486 | 0.95415
-0.3 | 0.101255 | 0.34405 | 1.30485
-0.29 | 0.148165 | 0.4736 | 1.79595
-0.28 | 0.20228 | 0.6528 | 2.49255
-0.27 | 0.26355 | 0.8883 | 3.332
-0.26 | 0.35685 | 1.2119 | 4.5275
-0.25 | 0.48455 | 1.6938 | 6.185
-0.24 | 0.65955 | 2.2593 | 8.405
-0.23 | 0.89055 | 2.99 | 11.409
-0.22 | 1.2067 | 4.045 | 15.1785
-0.21 | 1.6958 | 5.4665 | 20.0165
-0.2 | 2.25115 | 7.2785 | 26.68
-0.19 | 2.972 | 9.666 | 35.435
-0.18 | 4.011 | 12.9295 | 46.57
-0.17 | 5.3395 | 17.2485 | 60.265
-0.16 | 7.0825 | 22.54 | 76.555
-0.15 | 9.4905 | 29.425 | 98.155
-0.14 | 12.479 | 38.49 | 123.815
-0.13 | 16.4655 | 49.33 | 155.18
-0.12 | 21.468 | 63.515 | 186.65
-0.11 | 28.185 | 81.16 | 223.6
-0.1 | 36.94 | 102.41 | 269.2
-0.09 | 46.915 | 128.115 | 314.8
-0.08 | 59.74 | 155.975 | 359.85
-0.07 | 75.22 | 189.7 | 407.85
-0.06 | 94.05 | 231.5 | 462.95
-0.05 | 112.97 | 273.3 | 514.3
-0.04 | 137.685 | 317.85 | 565.35
-0.03 | 166.7 | 364.85 | 611.65
-0.02 | 198.05 | 417.45 | 665.7
-0.01 | 233.25 | 477.3 | 730
0 | 267.75 | 527.75 | 774.8
0.01 | 299.6 | 564.8 | 805
0.02 | 334.05 | 621.75 | 858
0.03 | 370.05 | 676.55 | 896.5
0.04 | 398.65 | 714.65 | 927.5
0.05 | 426.25 | 764 | 971
0.06 | 452.7 | 812.5 | 1004.5
0.07 | 474.65 | 840 | 1033
0.08 | 488.95 | 868 | 1051.5
0.09 | 497.7 | 911 | 1081.5
0.1 | 501 | 943.5 | 1108
0.11 | 506.6 | 968 | 1130.5
0.12 | 508 | 992.5 | 1138.5
0.13 | 500 | 1013 | 1154
0.14 | 495 | 1032 | 1173.5
0.15 | 486.5 | 1059.5 | 1180
0.16 | 466.5 | 1069.5 | 1199
0.17 | 443.5 | 1080 | 1191.5
0.18 | 431 | 1102.5 | 1196
0.19 | 413 | 1108 | 1216
0.2 | 397.5 | 1124 | 1222
0.21 | 381.5 | 1126 | 1222
0.22 | 354.5 | 1125.5 | 1209
0.23 | 331 | 1136 | 1215.5
0.24 | 315 | 1138.5 | 1222
0.25 | 298.5 | 1140.5 | 1214.5
0.26 | 282 | 1131 | 1206
0.27 | 275 | 1128.5 | 1196
0.28 | 250.5 | 1129.5 | 1188
0.29 | 222 | 1125 | 1190
0.3 | 210.5 | 1110.5 | 1188
0.31 | 197.5 | 1106.5 | 1155.5
0.32 | 198.5 | 1101.5 | 1152
0.33 | 187 | 1082.5 | 1152.5
0.34 | 156.5 | 1075.5 | 1127.5
0.35 | 147.5 | 1053 | 1122.5
0.36 | 150.5 | 1042.5 | 1103
0.37 | 149.5 | 1034.5 | 1083
0.38 | 133 | 1005.5 | 1070
0.39 | 110 | 985.5 | 1048.5
0.4 | 108.5 | 961 | 1028
0.41 | 122 | 948.5 | 1017
0.42 | 109 | 928 | 1003.5
0.43 | 84.5 | 896 | 976
0.44 | 80 | 864.5 | 956
0.45 | 75.5 | 842 | 930.5
0.46 | 92.5 | 822.5 | 907
0.47 | 85.5 | 788.5 | 871.5
0.48 | 57 | 760 | 860
0.49 | 64.5 | 726.5 | 860
0.5 | 70 | 706 | 840