## IDS-VDS Characteristic (mA-mm)
VGS (V) | VDS = 0.100 V | VDS = 0.500 V | VDS = 0.900 V
-0.75 | 0.00029056 | 0.0011148 | 0.003576
-0.74 | 0.00027808 | 0.0010803 | 0.0034857
-0.73 | 0.00026622 | 0.0010398 | 0.00338
-0.72 | 0.00025432 | 0.0010038 | 0.0033023
-0.71 | 0.00024201 | 0.0009664 | 0.0031822
-0.7 | 0.00023053 | 0.000931 | 0.0031038
-0.69 | 0.0002195 | 0.0008999 | 0.0030051
-0.68 | 0.00021008 | 0.0008697 | 0.0029125
-0.67 | 0.00020173 | 0.0008372 | 0.0028268
-0.66 | 0.00019111 | 0.0008094 | 0.0027333
-0.65 | 0.00018268 | 0.0007756 | 0.0026439
-0.64 | 0.00017353 | 0.0007497 | 0.0025861
-0.63 | 0.00016768 | 0.0007249 | 0.0024958
-0.62 | 0.00016002 | 0.0006941 | 0.0024348
-0.61 | 0.00015257 | 0.0006722 | 0.0023535
-0.6 | 0.00014653 | 0.0006511 | 0.0022788
-0.59 | 0.00014016 | 0.000625 | 0.0021984
-0.58 | 0.00013411 | 0.0006004 | 0.0021372
-0.57 | 0.0001276 | 0.0005812 | 0.0020664
-0.56 | 0.00012142 | 0.0005607 | 0.0019895
-0.55 | 0.00011695 | 0.0005415 | 0.0019401
-0.54 | 0.00011086 | 0.000523 | 0.0018903
-0.53 | 0.0001061 | 0.000505 | 0.0018463
-0.52 | 0.00010145 | 0.0004903 | 0.0017839
-0.51 | 9.825e-05 | 0.00047481 | 0.0017354
-0.5 | 9.553e-05 | 0.00046325 | 0.0016934
-0.49 | 9.399e-05 | 0.00045193 | 0.0016698
-0.48 | 9.218e-05 | 0.00044807 | 0.0016552
-0.47 | 9.277e-05 | 0.00044633 | 0.0016536
-0.46 | 9.376e-05 | 0.00045132 | 0.0016721
-0.45 | 9.801e-05 | 0.00046221 | 0.0017036
-0.44 | 0.00010447 | 0.00048415 | 0.0017813
-0.43 | 0.00011565 | 0.00052021 | 0.0019114
-0.42 | 0.00013155 | 0.0005795 | 0.0020894
-0.41 | 0.00015603 | 0.0006613 | 0.0023683
-0.4 | 0.00019012 | 0.0007761 | 0.0027879
-0.39 | 0.00023888 | 0.0009455 | 0.0033847
-0.38 | 0.00030652 | 0.0011766 | 0.0042235
-0.37 | 0.00040026 | 0.0015051 | 0.0053991
-0.36 | 0.0005306 | 0.0019597 | 0.007163
-0.35 | 0.00075 | 0.002589 | 0.009415
-0.34 | 0.0010081 | 0.0034548 | 0.012788
-0.33 | 0.0013623 | 0.0046763 | 0.017371
-0.32 | 0.0018453 | 0.006501 | 0.023676
-0.31 | 0.0025171 | 0.008805 | 0.032432
-0.3 | 0.0034401 | 0.011921 | 0.044545
-0.29 | 0.0046987 | 0.016268 | 0.06168
-0.28 | 0.006604 | 0.022224 | 0.08422
-0.27 | 0.009008 | 0.03036 | 0.11588
-0.26 | 0.012213 | 0.04143 | 0.15836
-0.25 | 0.016598 | 0.05663 | 0.21676
-0.24 | 0.022549 | 0.07781 | 0.29343
-0.23 | 0.030581 | 0.10504 | 0.39734
-0.22 | 0.041578 | 0.14275 | 0.53713
-0.21 | 0.056169 | 0.19256 | 0.7249
-0.2 | 0.07772 | 0.2599 | 0.9765
-0.19 | 0.10436 | 0.3502 | 1.3006
-0.18 | 0.14091 | 0.46694 | 1.7383
-0.17 | 0.18897 | 0.6279 | 2.2945
-0.16 | 0.25304 | 0.8307 | 3.012
-0.15 | 0.33855 | 1.1022 | 3.9331
-0.14 | 0.45244 | 1.4591 | 5.0861
-0.13 | 0.6005 | 1.92 | 6.542
-0.12 | 0.7941 | 2.4992 | 8.295
-0.11 | 1.0522 | 3.2507 | 10.43
-0.1 | 1.3815 | 4.1941 | 12.977
-0.09 | 1.8126 | 5.3916 | 15.971
-0.08 | 2.356 | 6.842 | 19.45
-0.07 | 3.0456 | 8.627 | 23.399
-0.06 | 3.9094 | 10.811 | 27.872
-0.05 | 4.9801 | 13.362 | 32.897
-0.04 | 6.249 | 16.403 | 38.285
-0.03 | 7.792 | 19.927 | 44.338
-0.02 | 9.668 | 23.83 | 50.902
-0.01 | 11.851 | 28.492 | 58.03
0 | 14.388 | 33.514 | 65.6
0.01 | 17.264 | 39.151 | 73.55
0.02 | 20.443 | 45.086 | 81.86
0.03 | 24.036 | 51.811 | 90.73
0.04 | 27.897 | 58.65 | 100
0.05 | 32.082 | 66.22 | 109.55
0.06 | 36.481 | 74.14 | 119.46
0.07 | 41.196 | 82.47 | 129.69
0.08 | 46.029 | 91.18 | 140.27
0.09 | 50.956 | 99.96 | 150.96
0.1 | 56.015 | 109.41 | 161.93
0.11 | 60.95 | 118.93 | 173.07
0.12 | 66.1 | 128.77 | 184.53
0.13 | 71.19 | 138.99 | 196.05
0.14 | 76.19 | 149.11 | 207.67
0.15 | 81.07 | 159.65 | 219.47
0.16 | 85.84 | 170.35 | 231.22
0.17 | 90.36 | 181.14 | 243.29
0.18 | 94.84 | 192 | 255.32
0.19 | 99.04 | 203.11 | 267.34
0.2 | 103.04 | 214.24 | 279.58
0.21 | 106.95 | 225.52 | 291.72
0.22 | 110.6 | 236.84 | 303.93
0.23 | 114.05 | 248.03 | 316.05
0.24 | 117.3 | 259.43 | 328.26
0.25 | 120.33 | 271 | 340.39
0.26 | 123.25 | 282.29 | 352.38
0.27 | 126.09 | 293.71 | 364.47
0.28 | 128.57 | 304.83 | 376.35
0.29 | 130.92 | 316.11 | 388.21
0.3 | 133.21 | 327.39 | 399.96
0.31 | 135.16 | 338.51 | 411.83
0.32 | 137.39 | 349.49 | 423.36
0.33 | 139.15 | 360.35 | 434.93
0.34 | 140.8 | 371.21 | 446.32
0.35 | 142.44 | 381.81 | 457.34
0.36 | 143.92 | 392.3 | 468.51
0.37 | 145.47 | 402.59 | 479.5
0.38 | 146.77 | 412.76 | 490.28
0.39 | 147.93 | 422.74 | 500.82
0.4 | 149.05 | 432.47 | 511.14
0.41 | 150.38 | 442.05 | 521.41
0.42 | 151.28 | 451.3 | 531.51
0.43 | 152.24 | 460.43 | 541.38
0.44 | 153.15 | 469.26 | 550.87
0.45 | 153.85 | 477.77 | 560.3
0.46 | 155 | 486.14 | 569.55
0.47 | 155.62 | 494.07 | 578.1
0.48 | 156.37 | 501.76 | 587
0.49 | 157.01 | 509.21 | 595.6
0.5 | 157.67 | 516.37 | 603.7

## Tranconductance (mS-mm)
VGS (V) | VDS = 0.100 V | VDS = 0.500 V | VDS = 0.900 V
-0.75 | -0.001248 | -0.00345 | -0.00903
-0.74 | -0.001217 | -0.00375 | -0.0098
-0.73 | -0.001188 | -0.003825 | -0.00917
-0.72 | -0.0012105 | -0.00367 | -0.00989
-0.71 | -0.0011895 | -0.00364 | -0.009925
-0.7 | -0.0011255 | -0.003325 | -0.008855
-0.69 | -0.0010225 | -0.003065 | -0.009565
-0.68 | -0.0008885 | -0.003135 | -0.008915
-0.67 | -0.0009485 | -0.003015 | -0.00896
-0.66 | -0.0009525 | -0.00308 | -0.009145
-0.65 | -0.000879 | -0.002985 | -0.00736
-0.64 | -0.00075 | -0.002535 | -0.007405
-0.63 | -0.0006755 | -0.00278 | -0.007565
-0.62 | -0.0007555 | -0.002635 | -0.007115
-0.61 | -0.0006745 | -0.00215 | -0.0078
-0.6 | -0.0006205 | -0.00236 | -0.007755
-0.59 | -0.000621 | -0.002535 | -0.00708
-0.58 | -0.000628 | -0.00219 | -0.0066
-0.57 | -0.0006345 | -0.001985 | -0.007385
-0.56 | -0.0005325 | -0.001985 | -0.006315
-0.55 | -0.000528 | -0.001885 | -0.00496
-0.54 | -0.0005425 | -0.001825 | -0.00469
-0.53 | -0.0004705 | -0.001635 | -0.00532
-0.52 | -0.0003925 | -0.0015095 | -0.005545
-0.51 | -0.000296 | -0.0013525 | -0.004525
-0.5 | -0.000213 | -0.001144 | -0.00328
-0.49 | -0.0001675 | -0.000759 | -0.00191
-0.48 | -6.1e-05 | -0.00028 | -0.00081
-0.47 | 7.9e-05 | 0.0001625 | 0.000845
-0.46 | 0.000262 | 0.000794 | 0.0025
-0.45 | 0.0005355 | 0.0016415 | 0.00546
-0.44 | 0.000882 | 0.0029 | 0.01039
-0.43 | 0.001354 | 0.0047675 | 0.015405
-0.42 | 0.002019 | 0.0070545 | 0.022845
-0.41 | 0.0029285 | 0.00983 | 0.034925
-0.4 | 0.0041425 | 0.01421 | 0.05082
-0.39 | 0.00582 | 0.020025 | 0.07178
-0.38 | 0.008069 | 0.02798 | 0.10072
-0.37 | 0.011204 | 0.039155 | 0.146975
-0.36 | 0.017487 | 0.054195 | 0.200795
-0.35 | 0.023875 | 0.074755 | 0.28125
-0.34 | 0.030615 | 0.104365 | 0.3978
-0.33 | 0.04186 | 0.15231 | 0.5444
-0.32 | 0.05774 | 0.206435 | 0.75305
-0.31 | 0.07974 | 0.271 | 1.04345
-0.3 | 0.10908 | 0.37315 | 1.4624
-0.29 | 0.158195 | 0.51515 | 1.98375
-0.28 | 0.215465 | 0.7046 | 2.71
-0.27 | 0.28045 | 0.9603 | 3.707
-0.26 | 0.3795 | 1.3135 | 5.044
-0.25 | 0.5168 | 1.819 | 6.7535
-0.24 | 0.69915 | 2.4205 | 9.029
-0.23 | 0.95145 | 3.247 | 12.185
-0.22 | 1.2794 | 4.376 | 16.378
-0.21 | 1.8071 | 5.8575 | 21.9685
-0.2 | 2.40955 | 7.882 | 28.785
-0.19 | 3.1595 | 10.352 | 38.09
-0.18 | 4.2305 | 13.885 | 49.695
-0.17 | 5.6065 | 18.188 | 63.685
-0.16 | 7.479 | 23.715 | 81.93
-0.15 | 9.97 | 31.42 | 103.705
-0.14 | 13.0975 | 40.89 | 130.445
-0.13 | 17.083 | 52.005 | 160.445
-0.12 | 22.585 | 66.535 | 194.4
-0.11 | 29.37 | 84.745 | 234.1
-0.1 | 38.02 | 107.045 | 277.05
-0.09 | 48.725 | 132.395 | 323.65
-0.08 | 61.65 | 161.77 | 371.4
-0.07 | 77.67 | 198.45 | 421.1
-0.06 | 96.725 | 236.75 | 474.9
-0.05 | 116.98 | 279.6 | 520.65
-0.04 | 140.595 | 328.25 | 572.05
-0.03 | 170.95 | 371.35 | 630.85
-0.02 | 202.95 | 428.25 | 684.6
-0.01 | 236 | 484.2 | 734.9
0 | 270.65 | 532.95 | 776
0.01 | 302.75 | 578.6 | 813
0.02 | 338.6 | 633 | 859
0.03 | 372.7 | 678.2 | 907
0.04 | 402.3 | 720.45 | 941
0.05 | 429.2 | 774.5 | 973
0.06 | 455.7 | 812.5 | 1007
0.07 | 477.4 | 852 | 1040.5
0.08 | 488 | 874.5 | 1063.5
0.09 | 499.3 | 911.5 | 1083
0.1 | 499.7 | 948.5 | 1105.5
0.11 | 504.25 | 968 | 1130
0.12 | 512 | 1003 | 1149
0.13 | 504.5 | 1017 | 1157
0.14 | 494 | 1033 | 1171
0.15 | 482.5 | 1062 | 1177.5
0.16 | 464.5 | 1074.5 | 1191
0.17 | 450 | 1082.5 | 1205
0.18 | 434 | 1098.5 | 1202.5
0.19 | 410 | 1112 | 1213
0.2 | 395.5 | 1120.5 | 1219
0.21 | 378 | 1130 | 1217.5
0.22 | 355 | 1125.5 | 1216.5
0.23 | 335 | 1129.5 | 1216.5
0.24 | 314 | 1148.5 | 1217
0.25 | 297.5 | 1143 | 1206
0.26 | 288 | 1135.5 | 1204
0.27 | 266 | 1127 | 1198.5
0.28 | 241.5 | 1120 | 1187
0.29 | 232 | 1128 | 1180.5
0.3 | 212 | 1120 | 1181
0.31 | 209 | 1105 | 1170
0.32 | 199.5 | 1092 | 1155
0.33 | 170.5 | 1086 | 1148
0.34 | 164.5 | 1073 | 1120.5
0.35 | 156 | 1054.5 | 1109.5
0.36 | 151.5 | 1039 | 1108
0.37 | 142.5 | 1023 | 1088.5
0.38 | 123 | 1007.5 | 1066
0.39 | 114 | 985.5 | 1043
0.4 | 122.5 | 965.5 | 1029.5
0.41 | 111.5 | 941.5 | 1018.5
0.42 | 93 | 919 | 998.5
0.43 | 93.5 | 898 | 968
0.44 | 80.5 | 867 | 946
0.45 | 92.5 | 844 | 934
0.46 | 88.5 | 815 | 890
0.47 | 68.5 | 781 | 872.5
0.48 | 69.5 | 757 | 875
0.49 | 65 | 730.5 | 835
0.5 | 66 | 716 | 810