## IDS-VDS Characteristic (mA-mm)
VGS (V) | VDS = 0.100 V | VDS = 0.500 V | VDS = 0.900 V
-0.75 | 0.00032597 | 0.001298 | 0.0042188
-0.74 | 0.00031298 | 0.001247 | 0.004077
-0.73 | 0.00029833 | 0.0012041 | 0.0039526
-0.72 | 0.00028545 | 0.0011657 | 0.0038315
-0.71 | 0.00027203 | 0.0011198 | 0.0037152
-0.7 | 0.000259 | 0.0010851 | 0.0036077
-0.69 | 0.00024852 | 0.0010508 | 0.0035085
-0.68 | 0.00023787 | 0.0010119 | 0.003409
-0.67 | 0.00022526 | 0.0009804 | 0.0032955
-0.66 | 0.00021679 | 0.0009439 | 0.0031997
-0.65 | 0.0002048 | 0.0009056 | 0.0031036
-0.64 | 0.00019562 | 0.0008742 | 0.0029936
-0.63 | 0.00018873 | 0.0008355 | 0.0029056
-0.62 | 0.00017796 | 0.0008088 | 0.0028276
-0.61 | 0.00017084 | 0.0007725 | 0.0027373
-0.6 | 0.00016322 | 0.0007488 | 0.0026524
-0.59 | 0.00015648 | 0.0007253 | 0.0025802
-0.58 | 0.00014968 | 0.0007 | 0.0024929
-0.57 | 0.00014155 | 0.0006688 | 0.0024085
-0.56 | 0.00013477 | 0.0006396 | 0.0023278
-0.55 | 0.00012904 | 0.0006241 | 0.0022601
-0.54 | 0.00012284 | 0.0005989 | 0.0021973
-0.53 | 0.00011798 | 0.0005794 | 0.0021293
-0.52 | 0.000112 | 0.0005613 | 0.0020617
-0.51 | 0.00010805 | 0.0005424 | 0.0020127
-0.5 | 0.00010493 | 0.0005278 | 0.0019611
-0.49 | 0.00010127 | 0.0005167 | 0.001919
-0.48 | 0.00010023 | 0.0005064 | 0.0018849
-0.47 | 9.922e-05 | 0.0005002 | 0.0018623
-0.46 | 9.932e-05 | 0.00049903 | 0.0018437
-0.45 | 0.00010207 | 0.00050704 | 0.0018749
-0.44 | 0.00010665 | 0.00051867 | 0.0019384
-0.43 | 0.00011677 | 0.00054621 | 0.0020236
-0.42 | 0.00013079 | 0.0005961 | 0.0021778
-0.41 | 0.00015093 | 0.000664 | 0.0024181
-0.4 | 0.00018157 | 0.0007666 | 0.0027549
-0.39 | 0.00022478 | 0.0009141 | 0.0032736
-0.38 | 0.00028564 | 0.001117 | 0.0039921
-0.37 | 0.00037065 | 0.0014045 | 0.0050158
-0.36 | 0.00048936 | 0.0018042 | 0.006548
-0.35 | 0.0006865 | 0.002362 | 0.008594
-0.34 | 0.0009236 | 0.003142 | 0.01153
-0.33 | 0.0012489 | 0.0042176 | 0.015493
-0.32 | 0.0016964 | 0.005697 | 0.021128
-0.31 | 0.0023012 | 0.007907 | 0.028987
-0.3 | 0.0031443 | 0.01078 | 0.039806
-0.29 | 0.0042917 | 0.014723 | 0.054392
-0.28 | 0.006087 | 0.020102 | 0.07537
-0.27 | 0.008254 | 0.027478 | 0.10384
-0.26 | 0.011243 | 0.037577 | 0.14225
-0.25 | 0.015326 | 0.051326 | 0.19388
-0.24 | 0.020845 | 0.07035 | 0.26499
-0.23 | 0.028445 | 0.09568 | 0.35944
-0.22 | 0.038585 | 0.12992 | 0.48771
-0.21 | 0.052422 | 0.17592 | 0.6613
-0.2 | 0.07202 | 0.23813 | 0.8902
-0.19 | 0.09767 | 0.31895 | 1.1891
-0.18 | 0.13174 | 0.4305 | 1.5991
-0.17 | 0.17725 | 0.5774 | 2.1187
-0.16 | 0.2382 | 0.7692 | 2.7893
-0.15 | 0.31889 | 1.021 | 3.646
-0.14 | 0.42663 | 1.3548 | 4.7376
-0.13 | 0.56792 | 1.788 | 6.137
-0.12 | 0.7534 | 2.3382 | 7.827
-0.11 | 0.9966 | 3.0439 | 9.827
-0.1 | 1.3162 | 3.958 | 12.291
-0.09 | 1.7305 | 5.0817 | 15.209
-0.08 | 2.2592 | 6.478 | 18.549
-0.07 | 2.9237 | 8.192 | 22.464
-0.06 | 3.7588 | 10.27 | 26.757
-0.05 | 4.8141 | 12.803 | 31.659
-0.04 | 6.02 | 15.7 | 37.108
-0.03 | 7.585 | 19.141 | 42.982
-0.02 | 9.399 | 23.039 | 49.372
-0.01 | 11.52 | 27.463 | 56.388
0 | 14.027 | 32.445 | 63.83
0.01 | 16.869 | 37.966 | 71.81
0.02 | 20.015 | 43.977 | 80.09
0.03 | 23.564 | 50.453 | 88.91
0.04 | 27.414 | 57.38 | 98.04
0.05 | 31.517 | 64.82 | 107.49
0.06 | 35.959 | 72.62 | 117.31
0.07 | 40.641 | 80.93 | 127.55
0.08 | 45.449 | 89.45 | 137.99
0.09 | 50.42 | 98.49 | 148.58
0.1 | 55.442 | 107.71 | 159.54
0.11 | 60.39 | 117.27 | 170.68
0.12 | 65.5 | 127.01 | 182.11
0.13 | 70.65 | 137.21 | 193.77
0.14 | 75.64 | 147.39 | 205.1
0.15 | 80.57 | 157.83 | 216.95
0.16 | 85.37 | 168.64 | 228.99
0.17 | 89.97 | 179.18 | 240.91
0.18 | 94.37 | 190.24 | 252.87
0.19 | 98.59 | 201.32 | 264.95
0.2 | 102.73 | 212.46 | 277
0.21 | 106.69 | 223.76 | 289.33
0.22 | 110.32 | 234.96 | 301.58
0.23 | 113.78 | 246.36 | 313.53
0.24 | 117.02 | 257.66 | 325.77
0.25 | 120.12 | 269.21 | 338.01
0.26 | 123.18 | 280.44 | 350.06
0.27 | 125.85 | 291.81 | 362.16
0.28 | 128.39 | 303.18 | 373.97
0.29 | 130.82 | 314.39 | 385.91
0.3 | 133.11 | 325.75 | 397.91
0.31 | 135.21 | 336.71 | 409.62
0.32 | 137.26 | 347.88 | 421.24
0.33 | 139.11 | 358.79 | 432.7
0.34 | 140.9 | 369.58 | 444.16
0.35 | 142.62 | 380.31 | 455.37
0.36 | 144.05 | 390.83 | 466.42
0.37 | 145.52 | 401.25 | 477.43
0.38 | 146.89 | 411.4 | 488.26
0.39 | 148.03 | 421.45 | 498.89
0.4 | 149.42 | 431.16 | 509.29
0.41 | 150.39 | 440.79 | 519.59
0.42 | 151.48 | 450.18 | 529.59
0.43 | 152.48 | 459.34 | 539.56
0.44 | 153.34 | 468.21 | 549.26
0.45 | 154.26 | 476.72 | 558.58
0.46 | 155.17 | 485.19 | 567.98
0.47 | 155.89 | 493.25 | 576.6
0.48 | 156.63 | 501.02 | 585.4
0.49 | 157.49 | 508.57 | 594
0.5 | 158.03 | 515.72 | 602.2

## Tranconductance (mS-mm)
VGS (V) | VDS = 0.100 V | VDS = 0.500 V | VDS = 0.900 V
-0.75 | -0.001299 | -0.0051 | -0.01418
-0.74 | -0.001382 | -0.004695 | -0.01331
-0.73 | -0.0013765 | -0.004065 | -0.012275
-0.72 | -0.001315 | -0.004215 | -0.01187
-0.71 | -0.0013225 | -0.00403 | -0.01119
-0.7 | -0.0011755 | -0.00345 | -0.010335
-0.69 | -0.0010565 | -0.00366 | -0.009935
-0.68 | -0.001163 | -0.00352 | -0.01065
-0.67 | -0.001054 | -0.0034 | -0.010465
-0.66 | -0.001023 | -0.00374 | -0.009595
-0.65 | -0.0010585 | -0.003485 | -0.010305
-0.64 | -0.0008035 | -0.003505 | -0.0099
-0.63 | -0.000883 | -0.00327 | -0.0083
-0.62 | -0.0008945 | -0.00315 | -0.008415
-0.61 | -0.000737 | -0.003 | -0.00876
-0.6 | -0.000718 | -0.00236 | -0.007855
-0.59 | -0.000677 | -0.00244 | -0.007975
-0.58 | -0.0007465 | -0.002825 | -0.008585
-0.57 | -0.0007455 | -0.00302 | -0.008255
-0.56 | -0.0006255 | -0.002235 | -0.00742
-0.55 | -0.0005965 | -0.002035 | -0.006525
-0.54 | -0.000553 | -0.002235 | -0.00654
-0.53 | -0.000542 | -0.00188 | -0.00678
-0.52 | -0.0004965 | -0.00185 | -0.00583
-0.51 | -0.0003535 | -0.001675 | -0.00503
-0.5 | -0.000339 | -0.001285 | -0.004685
-0.49 | -0.000235 | -0.00107 | -0.00381
-0.48 | -0.0001025 | -0.000825 | -0.002835
-0.47 | -4.55e-05 | -0.0003685 | -0.00206
-0.46 | 0.0001425 | 0.000342 | 0.00063
-0.45 | 0.0003665 | 0.000982 | 0.004735
-0.44 | 0.000735 | 0.0019585 | 0.007435
-0.43 | 0.001207 | 0.0038715 | 0.01197
-0.42 | 0.001708 | 0.0058895 | 0.019725
-0.41 | 0.002539 | 0.008525 | 0.028855
-0.4 | 0.0036925 | 0.012505 | 0.042775
-0.39 | 0.0052035 | 0.01752 | 0.06186
-0.38 | 0.0072935 | 0.02452 | 0.08711
-0.37 | 0.010186 | 0.03436 | 0.127795
-0.36 | 0.0157925 | 0.047875 | 0.17891
-0.35 | 0.021712 | 0.06689 | 0.2491
-0.34 | 0.02812 | 0.09278 | 0.34495
-0.33 | 0.03864 | 0.12775 | 0.4799
-0.32 | 0.052615 | 0.18447 | 0.6747
-0.31 | 0.072395 | 0.25415 | 0.9339
-0.3 | 0.099525 | 0.3408 | 1.27025
-0.29 | 0.147135 | 0.4661 | 1.7782
-0.28 | 0.198115 | 0.63775 | 2.4724
-0.27 | 0.2578 | 0.87375 | 3.344
-0.26 | 0.3536 | 1.1924 | 4.502
-0.25 | 0.4801 | 1.63865 | 6.137
-0.24 | 0.65595 | 2.2177 | 8.278
-0.23 | 0.887 | 2.9785 | 11.136
-0.22 | 1.19885 | 4.012 | 15.093
-0.21 | 1.67175 | 5.4105 | 20.1245
-0.2 | 2.2624 | 7.1515 | 26.39
-0.19 | 2.986 | 9.6185 | 35.445
-0.18 | 3.979 | 12.9225 | 46.48
-0.17 | 5.323 | 16.935 | 59.51
-0.16 | 7.082 | 22.18 | 76.365
-0.15 | 9.4215 | 29.28 | 97.415
-0.14 | 12.4515 | 38.35 | 124.55
-0.13 | 16.3385 | 49.17 | 154.47
-0.12 | 21.434 | 62.795 | 184.5
-0.11 | 28.14 | 80.99 | 223.2
-0.1 | 36.695 | 101.89 | 269.1
-0.09 | 47.15 | 126 | 312.9
-0.08 | 59.66 | 155.515 | 362.75
-0.07 | 74.98 | 189.6 | 410.4
-0.06 | 94.52 | 230.55 | 459.75
-0.05 | 113.06 | 271.5 | 517.55
-0.04 | 138.545 | 316.9 | 566.15
-0.03 | 168.95 | 366.95 | 613.2
-0.02 | 196.75 | 416.1 | 670.3
-0.01 | 231.4 | 470.3 | 722.9
0 | 267.45 | 525.15 | 771.1
0.01 | 299.4 | 576.6 | 813
0.02 | 334.75 | 624.35 | 855
0.03 | 369.95 | 670.15 | 897.5
0.04 | 397.65 | 718.35 | 929
0.05 | 427.25 | 762 | 963.5
0.06 | 456.2 | 805.5 | 1003
0.07 | 474.5 | 841.5 | 1034
0.08 | 488.95 | 878 | 1051.5
0.09 | 499.65 | 913 | 1077.5
0.1 | 498.5 | 939 | 1105
0.11 | 502.9 | 965 | 1128.5
0.12 | 513 | 997 | 1154.5
0.13 | 507 | 1019 | 1149.5
0.14 | 496 | 1031 | 1159
0.15 | 486.5 | 1062.5 | 1194.5
0.16 | 470 | 1067.5 | 1198
0.17 | 450 | 1080 | 1194
0.18 | 431 | 1107 | 1202
0.19 | 418 | 1111 | 1206.5
0.2 | 405 | 1122 | 1219
0.21 | 379.5 | 1125 | 1229
0.22 | 354.5 | 1130 | 1210
0.23 | 335 | 1135 | 1209.5
0.24 | 317 | 1142.5 | 1224
0.25 | 308 | 1139 | 1214.5
0.26 | 286.5 | 1130 | 1207.5
0.27 | 260.5 | 1137 | 1195.5
0.28 | 248.5 | 1129 | 1187.5
0.29 | 236 | 1128.5 | 1197
0.3 | 219.5 | 1116 | 1185.5
0.31 | 207.5 | 1106.5 | 1166.5
0.32 | 195 | 1104 | 1154
0.33 | 182 | 1085 | 1146
0.34 | 175.5 | 1076 | 1133.5
0.35 | 157.5 | 1062.5 | 1113
0.36 | 145 | 1047 | 1103
0.37 | 142 | 1028.5 | 1092
0.38 | 125.5 | 1010 | 1073
0.39 | 126.5 | 988 | 1051.5
0.4 | 118 | 967 | 1035
0.41 | 103 | 951 | 1015
0.42 | 104.5 | 927.5 | 998.5
0.43 | 93 | 901.5 | 983.5
0.44 | 89 | 869 | 951
0.45 | 91.5 | 849 | 936
0.46 | 81.5 | 826.5 | 901
0.47 | 73 | 791.5 | 871
0.48 | 80 | 766 | 870
0.49 | 70 | 735 | 840
0.5 | 54 | 715 | 820