## IDS-VDS Characteristic (mA-mm)
VGS (V) | VDS = 0.100 V | VDS = 0.500 V | VDS = 0.900 V
-0.75 | 0.00031791 | 0.0012562 | 0.0040826
-0.74 | 0.00030405 | 0.0012063 | 0.0039578
-0.73 | 0.00028942 | 0.0011753 | 0.0038109
-0.72 | 0.00027594 | 0.0011293 | 0.0037208
-0.71 | 0.00026204 | 0.0010956 | 0.0035944
-0.7 | 0.00024932 | 0.0010524 | 0.0035184
-0.69 | 0.00023891 | 0.0010229 | 0.0033981
-0.68 | 0.00022705 | 0.000979 | 0.0032827
-0.67 | 0.00021825 | 0.000943 | 0.003199
-0.66 | 0.00020786 | 0.0009133 | 0.0030939
-0.65 | 0.00019737 | 0.0008738 | 0.0029894
-0.64 | 0.00019039 | 0.0008413 | 0.0028965
-0.63 | 0.00018212 | 0.0008149 | 0.0028014
-0.62 | 0.00017296 | 0.0007792 | 0.0027068
-0.61 | 0.00016472 | 0.0007565 | 0.0026146
-0.6 | 0.00015825 | 0.0007263 | 0.0025515
-0.59 | 0.00015081 | 0.0007012 | 0.0024812
-0.58 | 0.00014381 | 0.0006729 | 0.0023918
-0.57 | 0.00013787 | 0.0006521 | 0.002323
-0.56 | 0.00013162 | 0.0006291 | 0.0022396
-0.55 | 0.00012613 | 0.0006015 | 0.0021673
-0.54 | 0.00012027 | 0.0005835 | 0.0021184
-0.53 | 0.00011526 | 0.0005654 | 0.0020539
-0.52 | 0.0001107 | 0.0005445 | 0.0019919
-0.51 | 0.00010679 | 0.0005286 | 0.0019342
-0.5 | 0.00010304 | 0.000518 | 0.0018969
-0.49 | 0.00010038 | 0.0005068 | 0.0018558
-0.48 | 9.847e-05 | 0.00049474 | 0.0018284
-0.47 | 9.752e-05 | 0.00049059 | 0.0018088
-0.46 | 9.877e-05 | 0.00049136 | 0.0018221
-0.45 | 0.00010263 | 0.00049903 | 0.001837
-0.44 | 0.00010827 | 0.00051587 | 0.0019042
-0.43 | 0.00011785 | 0.0005493 | 0.0020195
-0.42 | 0.00013335 | 0.0006036 | 0.0021839
-0.41 | 0.00015689 | 0.0006787 | 0.0024285
-0.4 | 0.00018999 | 0.0007857 | 0.0028212
-0.39 | 0.00023646 | 0.000943 | 0.003362
-0.38 | 0.00030048 | 0.0011626 | 0.004145
-0.37 | 0.00039338 | 0.0014696 | 0.0052443
-0.36 | 0.00051998 | 0.0018997 | 0.006892
-0.35 | 0.0007315 | 0.0025006 | 0.009093
-0.34 | 0.0009848 | 0.0033354 | 0.012172
-0.33 | 0.0013291 | 0.0044583 | 0.016501
-0.32 | 0.0018049 | 0.006196 | 0.02252
-0.31 | 0.0024598 | 0.008366 | 0.030927
-0.3 | 0.0033491 | 0.011467 | 0.04237
-0.29 | 0.0045936 | 0.015603 | 0.05838
-0.28 | 0.006471 | 0.021316 | 0.08016
-0.27 | 0.008834 | 0.029205 | 0.11023
-0.26 | 0.011959 | 0.039891 | 0.15157
-0.25 | 0.016356 | 0.05437 | 0.20579
-0.24 | 0.022251 | 0.07522 | 0.27948
-0.23 | 0.030343 | 0.10203 | 0.38221
-0.22 | 0.041111 | 0.13782 | 0.51772
-0.21 | 0.055766 | 0.1861 | 0.6989
-0.2 | 0.07658 | 0.25141 | 0.9416
-0.19 | 0.10358 | 0.33868 | 1.2589
-0.18 | 0.13975 | 0.45709 | 1.6866
-0.17 | 0.18785 | 0.6095 | 2.2234
-0.16 | 0.25173 | 0.8166 | 2.9387
-0.15 | 0.33688 | 1.0819 | 3.8184
-0.14 | 0.45068 | 1.4312 | 4.973
-0.13 | 0.6019 | 1.8881 | 6.42
-0.12 | 0.7978 | 2.4662 | 8.164
-0.11 | 1.0573 | 3.2027 | 10.256
-0.1 | 1.3924 | 4.1357 | 12.754
-0.09 | 1.8263 | 5.3262 | 15.749
-0.08 | 2.3793 | 6.798 | 19.201
-0.07 | 3.0646 | 8.567 | 23.155
-0.06 | 3.9375 | 10.708 | 27.453
-0.05 | 5.0241 | 13.284 | 32.492
-0.04 | 6.297 | 16.303 | 37.96
-0.03 | 7.876 | 19.782 | 44
-0.02 | 9.744 | 23.832 | 50.546
-0.01 | 11.951 | 28.34 | 57.58
0 | 14.49 | 33.37 | 65.1
0.01 | 17.397 | 39.019 | 72.89
0.02 | 20.562 | 45.01 | 81.3
0.03 | 24.207 | 51.53 | 90.16
0.04 | 28.064 | 58.65 | 99.3
0.05 | 32.231 | 65.99 | 108.97
0.06 | 36.663 | 73.97 | 118.6
0.07 | 41.346 | 82.28 | 129.01
0.08 | 46.17 | 90.88 | 139.51
0.09 | 51.155 | 100 | 150.15
0.1 | 56.201 | 109.01 | 161.05
0.11 | 61.09 | 118.67 | 172.2
0.12 | 66.29 | 128.61 | 183.64
0.13 | 71.41 | 138.64 | 195.15
0.14 | 76.4 | 148.93 | 206.77
0.15 | 81.25 | 159.28 | 218.35
0.16 | 85.91 | 170.04 | 230.36
0.17 | 90.54 | 180.75 | 242.39
0.18 | 94.97 | 191.8 | 254.32
0.19 | 99.19 | 202.73 | 266.52
0.2 | 103.22 | 213.8 | 278.43
0.21 | 107.02 | 225.16 | 290.8
0.22 | 110.56 | 236.45 | 302.88
0.23 | 114.13 | 247.78 | 315.03
0.24 | 117.29 | 258.97 | 327.15
0.25 | 120.46 | 270.52 | 339.25
0.26 | 123.34 | 281.87 | 351.33
0.27 | 126.09 | 293.11 | 363.36
0.28 | 128.53 | 304.45 | 375.28
0.29 | 130.96 | 315.59 | 387.03
0.3 | 133.17 | 326.87 | 399.03
0.31 | 135.38 | 337.97 | 410.63
0.32 | 137.51 | 349.01 | 422.21
0.33 | 139.2 | 359.84 | 433.86
0.34 | 140.88 | 370.59 | 444.91
0.35 | 142.47 | 381.24 | 456.22
0.36 | 143.96 | 391.7 | 467.33
0.37 | 145.64 | 402.15 | 478.33
0.38 | 146.73 | 412.14 | 489.09
0.39 | 147.93 | 422.22 | 499.56
0.4 | 149.21 | 431.94 | 510
0.41 | 150.42 | 441.43 | 520.24
0.42 | 151.38 | 450.88 | 530.35
0.43 | 152.34 | 459.84 | 540.06
0.44 | 153.16 | 468.7 | 549.69
0.45 | 154.12 | 477.23 | 559.09
0.46 | 155.2 | 485.56 | 568.36
0.47 | 155.76 | 493.56 | 577
0.48 | 156.4 | 501.31 | 585.5
0.49 | 157.15 | 508.78 | 594.2
0.5 | 157.79 | 515.85 | 602.6

## Tranconductance (mS-mm)
VGS (V) | VDS = 0.100 V | VDS = 0.500 V | VDS = 0.900 V
-0.75 | -0.001386 | -0.00499 | -0.01248
-0.74 | -0.0014245 | -0.004045 | -0.013585
-0.73 | -0.0014055 | -0.00385 | -0.01185
-0.72 | -0.001369 | -0.003985 | -0.010825
-0.71 | -0.001331 | -0.003845 | -0.01012
-0.7 | -0.0011565 | -0.003635 | -0.009815
-0.69 | -0.0011135 | -0.00367 | -0.011785
-0.68 | -0.001033 | -0.003995 | -0.009955
-0.67 | -0.0009595 | -0.003285 | -0.00944
-0.66 | -0.001044 | -0.00346 | -0.01048
-0.65 | -0.0008735 | -0.0036 | -0.00987
-0.64 | -0.0007625 | -0.002945 | -0.0094
-0.63 | -0.0008715 | -0.003105 | -0.009485
-0.62 | -0.00087 | -0.00292 | -0.00934
-0.61 | -0.0007355 | -0.002645 | -0.007765
-0.6 | -0.0006955 | -0.002765 | -0.00667
-0.59 | -0.000722 | -0.00267 | -0.007985
-0.58 | -0.000647 | -0.002455 | -0.00791
-0.57 | -0.0006095 | -0.00219 | -0.00761
-0.56 | -0.000587 | -0.00253 | -0.007785
-0.55 | -0.0005675 | -0.00228 | -0.00606
-0.54 | -0.0005435 | -0.001805 | -0.00567
-0.53 | -0.0004785 | -0.00195 | -0.006325
-0.52 | -0.0004235 | -0.00184 | -0.005985
-0.51 | -0.000383 | -0.001325 | -0.00475
-0.5 | -0.0003205 | -0.00109 | -0.00392
-0.49 | -0.0002285 | -0.001163 | -0.003425
-0.48 | -0.000143 | -0.0008105 | -0.00235
-0.47 | 1.5e-05 | -0.000169 | -0.000315
-0.46 | 0.0002555 | 0.000422 | 0.00141
-0.45 | 0.000475 | 0.0012255 | 0.004105
-0.44 | 0.000761 | 0.0025135 | 0.009125
-0.43 | 0.001254 | 0.0043865 | 0.013985
-0.42 | 0.001952 | 0.00647 | 0.02045
-0.41 | 0.002832 | 0.009105 | 0.031865
-0.4 | 0.0039785 | 0.013215 | 0.046675
-0.39 | 0.0055245 | 0.018845 | 0.06619
-0.38 | 0.007846 | 0.02633 | 0.094115
-0.37 | 0.010975 | 0.036855 | 0.13735
-0.36 | 0.016906 | 0.05155 | 0.192435
-0.35 | 0.023241 | 0.071785 | 0.264
-0.34 | 0.02988 | 0.097885 | 0.3704
-0.33 | 0.041005 | 0.14303 | 0.5174
-0.32 | 0.056535 | 0.195385 | 0.7213
-0.31 | 0.07721 | 0.26355 | 0.9925
-0.3 | 0.10669 | 0.36185 | 1.37265
-0.29 | 0.156095 | 0.49245 | 1.8895
-0.28 | 0.21202 | 0.6801 | 2.5925
-0.27 | 0.2744 | 0.92875 | 3.5705
-0.26 | 0.3761 | 1.25825 | 4.778
-0.25 | 0.5146 | 1.76645 | 6.3955
-0.24 | 0.69935 | 2.383 | 8.821
-0.23 | 0.943 | 3.13 | 11.912
-0.22 | 1.27115 | 4.2035 | 15.8345
-0.21 | 1.77345 | 5.6795 | 21.194
-0.2 | 2.3907 | 7.629 | 28
-0.19 | 3.1585 | 10.284 | 37.25
-0.18 | 4.2135 | 13.541 | 48.225
-0.17 | 5.599 | 17.9755 | 62.605
-0.16 | 7.4515 | 23.62 | 79.75
-0.15 | 9.9475 | 30.73 | 101.715
-0.14 | 13.251 | 40.31 | 130.08
-0.13 | 17.356 | 51.75 | 159.55
-0.12 | 22.77 | 65.73 | 191.8
-0.11 | 29.73 | 83.475 | 229.5
-0.1 | 38.45 | 106.175 | 274.65
-0.09 | 49.345 | 133.115 | 322.35
-0.08 | 61.915 | 162.04 | 370.3
-0.07 | 77.91 | 195.5 | 412.6
-0.06 | 97.975 | 235.85 | 466.85
-0.05 | 117.975 | 279.75 | 525.35
-0.04 | 142.595 | 324.9 | 575.4
-0.03 | 172.35 | 376.45 | 629.3
-0.02 | 203.75 | 427.9 | 679
-0.01 | 237.3 | 476.9 | 727.7
0 | 272.3 | 533.95 | 765.5
0.01 | 303.6 | 582 | 810
0.02 | 340.5 | 625.55 | 863.5
0.03 | 375.1 | 682 | 900
0.04 | 401.2 | 723 | 940.5
0.05 | 429.95 | 766 | 965
0.06 | 455.75 | 814.5 | 1002
0.07 | 475.35 | 845.5 | 1045.5
0.08 | 490.45 | 886 | 1057
0.09 | 501.55 | 906.5 | 1077
0.1 | 496.75 | 933.5 | 1102.5
0.11 | 504.45 | 980 | 1129.5
0.12 | 516 | 998.5 | 1147.5
0.13 | 505.5 | 1016 | 1156.5
0.14 | 492 | 1032 | 1160
0.15 | 475.5 | 1055.5 | 1179.5
0.16 | 464.5 | 1073.5 | 1202
0.17 | 453 | 1088 | 1198
0.18 | 432.5 | 1099 | 1206.5
0.19 | 412.5 | 1100 | 1205.5
0.2 | 391.5 | 1121.5 | 1214
0.21 | 367 | 1132.5 | 1222.5
0.22 | 355.5 | 1131 | 1211.5
0.23 | 336.5 | 1126 | 1213.5
0.24 | 316.5 | 1137 | 1211
0.25 | 302.5 | 1145 | 1209
0.26 | 281.5 | 1129.5 | 1205.5
0.27 | 259.5 | 1129 | 1197.5
0.28 | 243.5 | 1124 | 1183.5
0.29 | 232 | 1121 | 1187.5
0.3 | 221 | 1119 | 1180
0.31 | 217 | 1107 | 1159
0.32 | 191 | 1093.5 | 1161.5
0.33 | 168.5 | 1079 | 1135
0.34 | 163.5 | 1070 | 1118
0.35 | 154 | 1055.5 | 1121
0.36 | 158.5 | 1045.5 | 1105.5
0.37 | 138.5 | 1022 | 1088
0.38 | 114.5 | 1003.5 | 1061.5
0.39 | 124 | 990 | 1045.5
0.4 | 124.5 | 960.5 | 1034
0.41 | 108.5 | 947 | 1017.5
0.42 | 96 | 920.5 | 991
0.43 | 89 | 891 | 967
0.44 | 89 | 869.5 | 951.5
0.45 | 102 | 843 | 933.5
0.46 | 82 | 816.5 | 895.5
0.47 | 60 | 787.5 | 857
0.48 | 69.5 | 761 | 860
0.49 | 69.5 | 727 | 855
0.5 | 64 | 707 | 840