## IDS-VDS Characteristic (mA-mm)
VGS (V) | VDS = 0.100 V | VDS = 0.500 V | VDS = 0.900 V
-0.75 | 0.00031853 | 0.0012232 | 0.0039761
-0.74 | 0.00030291 | 0.0011815 | 0.0038573
-0.73 | 0.00028899 | 0.0011465 | 0.0037518
-0.72 | 0.00027731 | 0.0011081 | 0.003643
-0.71 | 0.00026653 | 0.0010714 | 0.0035296
-0.7 | 0.00025332 | 0.0010268 | 0.003421
-0.69 | 0.00024177 | 0.0009952 | 0.0033348
-0.68 | 0.00023261 | 0.0009651 | 0.0032224
-0.67 | 0.00022161 | 0.0009285 | 0.0031267
-0.66 | 0.00021197 | 0.0008925 | 0.0030208
-0.65 | 0.00020318 | 0.0008607 | 0.0029071
-0.64 | 0.00019456 | 0.0008307 | 0.0028159
-0.63 | 0.00018491 | 0.0007987 | 0.0027531
-0.62 | 0.00017673 | 0.0007681 | 0.0026778
-0.61 | 0.00016764 | 0.0007457 | 0.0025874
-0.6 | 0.00015914 | 0.0007141 | 0.0025025
-0.59 | 0.00015364 | 0.0006868 | 0.0024263
-0.58 | 0.00014533 | 0.0006674 | 0.0023551
-0.57 | 0.00014048 | 0.0006411 | 0.0022796
-0.56 | 0.00013448 | 0.0006182 | 0.0022019
-0.55 | 0.00012797 | 0.0005934 | 0.002143
-0.54 | 0.00012145 | 0.0005774 | 0.0020699
-0.53 | 0.00011667 | 0.0005586 | 0.0020098
-0.52 | 0.00011241 | 0.0005367 | 0.0019623
-0.51 | 0.00010796 | 0.0005247 | 0.0018989
-0.5 | 0.00010389 | 0.0005109 | 0.0018752
-0.49 | 0.0001019 | 0.0005029 | 0.0018411
-0.48 | 9.946e-05 | 0.00049518 | 0.0018093
-0.47 | 0.00010025 | 0.00048982 | 0.0017949
-0.46 | 0.00010117 | 0.00049339 | 0.0017987
-0.45 | 0.00010389 | 0.00050131 | 0.001831
-0.44 | 0.00011025 | 0.00052042 | 0.0018959
-0.43 | 0.00012073 | 0.00055455 | 0.0020152
-0.42 | 0.00013707 | 0.0006086 | 0.0021947
-0.41 | 0.00016014 | 0.0006862 | 0.0024615
-0.4 | 0.0001941 | 0.0008016 | 0.0028646
-0.39 | 0.00024212 | 0.0009656 | 0.0034326
-0.38 | 0.00030889 | 0.0011917 | 0.0042426
-0.37 | 0.00040239 | 0.0015112 | 0.0053923
-0.36 | 0.00053272 | 0.001955 | 0.007108
-0.35 | 0.0007497 | 0.0025762 | 0.009349
-0.34 | 0.0010101 | 0.0034454 | 0.012583
-0.33 | 0.0013629 | 0.0046326 | 0.017034
-0.32 | 0.0018513 | 0.006414 | 0.023215
-0.31 | 0.0025079 | 0.00863 | 0.031768
-0.3 | 0.0034353 | 0.011821 | 0.043756
-0.29 | 0.0046821 | 0.016097 | 0.06033
-0.28 | 0.00661 | 0.021909 | 0.08213
-0.27 | 0.008987 | 0.029944 | 0.11306
-0.26 | 0.012226 | 0.040947 | 0.15464
-0.25 | 0.016623 | 0.055671 | 0.21135
-0.24 | 0.022555 | 0.07674 | 0.28661
-0.23 | 0.0307 | 0.10422 | 0.39109
-0.22 | 0.041674 | 0.14091 | 0.52774
-0.21 | 0.056454 | 0.19024 | 0.7135
-0.2 | 0.07772 | 0.25662 | 0.9641
-0.19 | 0.10494 | 0.3431 | 1.2806
-0.18 | 0.14145 | 0.46253 | 1.7173
-0.17 | 0.18995 | 0.6175 | 2.2691
-0.16 | 0.25465 | 0.8259 | 2.9812
-0.15 | 0.34128 | 1.0921 | 3.8843
-0.14 | 0.45642 | 1.4443 | 5.049
-0.13 | 0.6055 | 1.9136 | 6.496
-0.12 | 0.8018 | 2.4869 | 8.254
-0.11 | 1.0603 | 3.24 | 10.366
-0.1 | 1.3979 | 4.1916 | 12.941
-0.09 | 1.8286 | 5.3811 | 15.893
-0.08 | 2.3853 | 6.85 | 19.372
-0.07 | 3.0825 | 8.619 | 23.31
-0.06 | 3.9534 | 10.781 | 27.764
-0.05 | 5.0503 | 13.4 | 32.816
-0.04 | 6.326 | 16.398 | 38.252
-0.03 | 7.92 | 19.947 | 44.283
-0.02 | 9.798 | 23.887 | 50.779
-0.01 | 11.997 | 28.466 | 57.86
0 | 14.548 | 33.589 | 65.5
0.01 | 17.445 | 39.114 | 73.34
0.02 | 20.663 | 45.089 | 81.74
0.03 | 24.275 | 51.872 | 90.61
0.04 | 28.169 | 58.67 | 99.79
0.05 | 32.344 | 66.22 | 109.45
0.06 | 36.808 | 74.15 | 119.16
0.07 | 41.497 | 82.51 | 129.49
0.08 | 46.326 | 91.16 | 139.93
0.09 | 51.281 | 100.07 | 150.67
0.1 | 56.349 | 109.42 | 161.56
0.11 | 61.31 | 118.92 | 172.72
0.12 | 66.52 | 128.85 | 184.19
0.13 | 71.53 | 138.87 | 195.63
0.14 | 76.48 | 149.15 | 207.25
0.15 | 81.35 | 159.63 | 218.91
0.16 | 86.14 | 170.38 | 231.02
0.17 | 90.78 | 181.14 | 242.89
0.18 | 95.15 | 191.92 | 254.86
0.19 | 99.36 | 203.12 | 267
0.2 | 103.34 | 214.26 | 278.89
0.21 | 107.24 | 225.54 | 291.25
0.22 | 110.8 | 236.97 | 303.37
0.23 | 114.29 | 248.05 | 315.45
0.24 | 117.57 | 259.47 | 327.68
0.25 | 120.72 | 270.95 | 339.84
0.26 | 123.62 | 282.23 | 351.8
0.27 | 126.25 | 293.54 | 363.84
0.28 | 128.73 | 304.87 | 375.82
0.29 | 131.2 | 316.01 | 387.51
0.3 | 133.61 | 327.32 | 399.46
0.31 | 135.64 | 338.39 | 411.19
0.32 | 137.58 | 349.3 | 422.72
0.33 | 139.4 | 360.32 | 434.37
0.34 | 141.04 | 371.14 | 445.47
0.35 | 142.9 | 381.72 | 456.77
0.36 | 144.31 | 392.28 | 467.87
0.37 | 145.63 | 402.59 | 478.89
0.38 | 147.05 | 412.76 | 489.64
0.39 | 148.33 | 422.67 | 500.16
0.4 | 149.54 | 432.42 | 510.55
0.41 | 150.61 | 441.97 | 520.81
0.42 | 151.56 | 451.4 | 530.89
0.43 | 152.6 | 460.44 | 540.63
0.44 | 153.74 | 469.26 | 550.25
0.45 | 154.46 | 477.93 | 559.67
0.46 | 155.22 | 486.17 | 568.96
0.47 | 156.03 | 494.22 | 578
0.48 | 156.67 | 501.89 | 586.4
0.49 | 157.65 | 509.41 | 594.6
0.5 | 158.09 | 516.6 | 603

## Tranconductance (mS-mm)
VGS (V) | VDS = 0.100 V | VDS = 0.500 V | VDS = 0.900 V
-0.75 | -0.001562 | -0.00417 | -0.01188
-0.74 | -0.001477 | -0.003835 | -0.011215
-0.73 | -0.00128 | -0.00367 | -0.010715
-0.72 | -0.001123 | -0.003755 | -0.01111
-0.71 | -0.0011995 | -0.004065 | -0.0111
-0.7 | -0.001238 | -0.00381 | -0.00974
-0.69 | -0.0010355 | -0.003085 | -0.00993
-0.68 | -0.001008 | -0.003335 | -0.010405
-0.67 | -0.001032 | -0.00363 | -0.01008
-0.66 | -0.0009215 | -0.00339 | -0.01098
-0.65 | -0.0008705 | -0.00309 | -0.010245
-0.64 | -0.0009135 | -0.0031 | -0.0077
-0.63 | -0.0008915 | -0.00313 | -0.006905
-0.62 | -0.0008635 | -0.00265 | -0.008285
-0.61 | -0.0008795 | -0.0027 | -0.008765
-0.6 | -0.0007 | -0.002945 | -0.008055
-0.59 | -0.0006905 | -0.002335 | -0.00737
-0.58 | -0.000658 | -0.002285 | -0.007335
-0.57 | -0.0005425 | -0.00246 | -0.00766
-0.56 | -0.0006255 | -0.002385 | -0.00683
-0.55 | -0.0006515 | -0.00204 | -0.0066
-0.54 | -0.000565 | -0.00174 | -0.00666
-0.53 | -0.000452 | -0.002035 | -0.00538
-0.52 | -0.0004355 | -0.001695 | -0.005545
-0.51 | -0.000426 | -0.00129 | -0.004355
-0.5 | -0.000303 | -0.00109 | -0.00289
-0.49 | -0.0002215 | -0.000786 | -0.003295
-0.48 | -8.25e-05 | -0.000654 | -0.00231
-0.47 | 8.55e-05 | -8.95e-05 | -0.00053
-0.46 | 0.000182 | 0.0005745 | 0.001805
-0.45 | 0.000454 | 0.0013515 | 0.00486
-0.44 | 0.000842 | 0.002662 | 0.00921
-0.43 | 0.001341 | 0.004409 | 0.01494
-0.42 | 0.0019705 | 0.0065825 | 0.022315
-0.41 | 0.0028515 | 0.00965 | 0.033495
-0.4 | 0.004099 | 0.01397 | 0.048555
-0.39 | 0.0057395 | 0.019505 | 0.0689
-0.38 | 0.0080135 | 0.02728 | 0.097985
-0.37 | 0.0111915 | 0.038165 | 0.14327
-0.36 | 0.0173655 | 0.05325 | 0.197835
-0.35 | 0.023869 | 0.07452 | 0.27375
-0.34 | 0.03066 | 0.10282 | 0.38425
-0.33 | 0.04206 | 0.14843 | 0.5316
-0.32 | 0.05725 | 0.19987 | 0.7367
-0.31 | 0.0792 | 0.27035 | 1.02705
-0.3 | 0.10871 | 0.37335 | 1.4281
-0.29 | 0.158735 | 0.5044 | 1.9187
-0.28 | 0.215245 | 0.69235 | 2.6365
-0.27 | 0.2808 | 0.9519 | 3.6255
-0.26 | 0.3818 | 1.28635 | 4.9145
-0.25 | 0.51645 | 1.78965 | 6.5985
-0.24 | 0.70385 | 2.42745 | 8.987
-0.23 | 0.95595 | 3.2085 | 12.0565
-0.22 | 1.2877 | 4.301 | 16.1205
-0.21 | 1.8023 | 5.7855 | 21.818
-0.2 | 2.4243 | 7.643 | 28.355
-0.19 | 3.1865 | 10.2955 | 37.66
-0.18 | 4.2505 | 13.72 | 49.425
-0.17 | 5.66 | 18.1685 | 63.195
-0.16 | 7.5665 | 23.73 | 80.76
-0.15 | 10.0885 | 30.92 | 103.39
-0.14 | 13.211 | 41.075 | 130.585
-0.13 | 17.269 | 52.13 | 160.25
-0.12 | 22.74 | 66.32 | 193.5
-0.11 | 29.805 | 85.235 | 234.35
-0.1 | 38.415 | 107.055 | 276.35
-0.09 | 49.37 | 132.92 | 321.55
-0.08 | 62.695 | 161.895 | 370.85
-0.07 | 78.405 | 196.55 | 419.6
-0.06 | 98.39 | 239.05 | 475.3
-0.05 | 118.63 | 280.85 | 524.4
-0.04 | 143.485 | 327.35 | 573.35
-0.03 | 173.6 | 374.45 | 626.35
-0.02 | 203.85 | 425.95 | 678.85
-0.01 | 237.5 | 485.1 | 736.05
0 | 272.4 | 532.4 | 774
0.01 | 305.75 | 575 | 812
0.02 | 341.5 | 637.9 | 863.5
0.03 | 375.3 | 679.05 | 902.5
0.04 | 403.45 | 717.4 | 942
0.05 | 431.95 | 774 | 968.5
0.06 | 457.65 | 814.5 | 1002
0.07 | 475.9 | 850.5 | 1038.5
0.08 | 489.2 | 878 | 1059
0.09 | 501.15 | 913 | 1081.5
0.1 | 501.45 | 942.5 | 1102.5
0.11 | 508.55 | 971.5 | 1131.5
0.12 | 511 | 997.5 | 1145.5
0.13 | 498 | 1015 | 1153
0.14 | 491 | 1038 | 1164
0.15 | 483 | 1061.5 | 1188.5
0.16 | 471.5 | 1075.5 | 1199
0.17 | 450.5 | 1077 | 1192
0.18 | 429 | 1099 | 1205.5
0.19 | 409.5 | 1117 | 1201.5
0.2 | 394 | 1121 | 1212.5
0.21 | 373 | 1135.5 | 1224
0.22 | 352.5 | 1125.5 | 1210
0.23 | 338.5 | 1125 | 1215.5
0.24 | 321.5 | 1145 | 1219.5
0.25 | 302.5 | 1138 | 1206
0.26 | 276.5 | 1129.5 | 1200
0.27 | 255.5 | 1132 | 1201
0.28 | 247.5 | 1123.5 | 1183.5
0.29 | 244 | 1122.5 | 1182
0.3 | 222 | 1119 | 1184
0.31 | 198.5 | 1099 | 1163
0.32 | 188 | 1096.5 | 1159
0.33 | 173 | 1092 | 1137.5
0.34 | 175 | 1070 | 1120
0.35 | 163.5 | 1057 | 1120
0.36 | 136.5 | 1043.5 | 1106
0.37 | 137 | 1024 | 1088.5
0.38 | 135 | 1004 | 1063.5
0.39 | 124.5 | 983 | 1045.5
0.4 | 114 | 965 | 1032.5
0.41 | 101 | 949 | 1017
0.42 | 99.5 | 923.5 | 991
0.43 | 109 | 893 | 968
0.44 | 93 | 874.5 | 952
0.45 | 74 | 845.5 | 935.5
0.46 | 78.5 | 814.5 | 916.5
0.47 | 72.5 | 786 | 872
0.48 | 81 | 759.5 | 830
0.49 | 71 | 735.5 | 830
0.5 | 44 | 719 | 840