## IDS-VDS Characteristic (mA-mm)
VGS (V) | VDS = 0.100 V | VDS = 0.500 V | VDS = 0.900 V
-0.75 | 0.00035917 | 0.0014048 | 0.0046569
-0.74 | 0.00034221 | 0.0013572 | 0.0045064
-0.73 | 0.00032448 | 0.0013096 | 0.0043688
-0.72 | 0.00031145 | 0.0012636 | 0.0042407
-0.71 | 0.00029618 | 0.0012205 | 0.0041255
-0.7 | 0.00028376 | 0.0011782 | 0.0040221
-0.69 | 0.00027146 | 0.00114 | 0.0038526
-0.68 | 0.00025985 | 0.0010976 | 0.0037499
-0.67 | 0.00024689 | 0.0010585 | 0.0036497
-0.66 | 0.00023741 | 0.0010154 | 0.0035063
-0.65 | 0.00022557 | 0.0009805 | 0.0034288
-0.64 | 0.00021619 | 0.0009509 | 0.0033209
-0.63 | 0.00020682 | 0.0009164 | 0.0032363
-0.62 | 0.00019665 | 0.0008745 | 0.0031229
-0.61 | 0.00018681 | 0.0008454 | 0.0030181
-0.6 | 0.00017767 | 0.0008189 | 0.0029075
-0.59 | 0.00016952 | 0.0007842 | 0.0028124
-0.58 | 0.00016232 | 0.0007534 | 0.0027207
-0.57 | 0.0001551 | 0.0007309 | 0.0026485
-0.56 | 0.00014804 | 0.0007076 | 0.0025613
-0.55 | 0.00014136 | 0.0006772 | 0.0024688
-0.54 | 0.00013553 | 0.0006571 | 0.0023972
-0.53 | 0.00012844 | 0.0006369 | 0.0023332
-0.52 | 0.00012375 | 0.0006136 | 0.0022751
-0.51 | 0.00011862 | 0.0005962 | 0.0022156
-0.5 | 0.00011494 | 0.000575 | 0.0021606
-0.49 | 0.00011183 | 0.0005621 | 0.0021031
-0.48 | 0.0001092 | 0.0005514 | 0.0020791
-0.47 | 0.0001076 | 0.0005466 | 0.0020521
-0.46 | 0.00010811 | 0.0005426 | 0.0020453
-0.45 | 0.00011005 | 0.0005511 | 0.0020677
-0.44 | 0.00011514 | 0.0005684 | 0.0021141
-0.43 | 0.00012485 | 0.0005946 | 0.002215
-0.42 | 0.00013794 | 0.0006387 | 0.0023661
-0.41 | 0.00015859 | 0.000709 | 0.0026066
-0.4 | 0.00018915 | 0.0008136 | 0.0029703
-0.39 | 0.00023318 | 0.0009603 | 0.0034843
-0.38 | 0.00029544 | 0.0011695 | 0.0042473
-0.37 | 0.00038025 | 0.0014625 | 0.0053143
-0.36 | 0.00050064 | 0.0018772 | 0.006915
-0.35 | 0.0007055 | 0.0024534 | 0.008998
-0.34 | 0.0009476 | 0.0032628 | 0.012014
-0.33 | 0.0012721 | 0.0043603 | 0.016191
-0.32 | 0.001729 | 0.005972 | 0.021993
-0.31 | 0.0023504 | 0.008047 | 0.030093
-0.3 | 0.0032203 | 0.010999 | 0.041502
-0.29 | 0.0043894 | 0.014997 | 0.056927
-0.28 | 0.006198 | 0.0206 | 0.0787
-0.27 | 0.008461 | 0.028185 | 0.10762
-0.26 | 0.011541 | 0.038636 | 0.14702
-0.25 | 0.015672 | 0.052495 | 0.20095
-0.24 | 0.021337 | 0.07281 | 0.2729
-0.23 | 0.029022 | 0.09895 | 0.37359
-0.22 | 0.039483 | 0.13384 | 0.5076
-0.21 | 0.053594 | 0.18176 | 0.6827
-0.2 | 0.07421 | 0.24564 | 0.9202
-0.19 | 0.10015 | 0.32967 | 1.2366
-0.18 | 0.13546 | 0.44579 | 1.6491
-0.17 | 0.18239 | 0.5953 | 2.1879
-0.16 | 0.24493 | 0.7977 | 2.8782
-0.15 | 0.3284 | 1.0573 | 3.779
-0.14 | 0.44108 | 1.4056 | 4.8783
-0.13 | 0.5881 | 1.8569 | 6.326
-0.12 | 0.7828 | 2.4283 | 8.065
-0.11 | 1.0319 | 3.1664 | 10.121
-0.1 | 1.3657 | 4.0974 | 12.61
-0.09 | 1.7934 | 5.2693 | 15.596
-0.08 | 2.3364 | 6.691 | 18.993
-0.07 | 3.0331 | 8.466 | 22.963
-0.06 | 3.8875 | 10.61 | 27.368
-0.05 | 4.973 | 13.162 | 32.285
-0.04 | 6.225 | 16.184 | 37.764
-0.03 | 7.805 | 19.592 | 43.705
-0.02 | 9.668 | 23.636 | 50.207
-0.01 | 11.875 | 28.122 | 57.22
0 | 14.42 | 33.255 | 64.72
0.01 | 17.29 | 38.812 | 72.69
0.02 | 20.536 | 44.851 | 80.89
0.03 | 24.097 | 51.427 | 89.82
0.04 | 28.016 | 58.44 | 98.96
0.05 | 32.189 | 65.9 | 108.53
0.06 | 36.624 | 73.86 | 118.48
0.07 | 41.314 | 82.24 | 128.47
0.08 | 46.184 | 90.72 | 139.03
0.09 | 51.128 | 99.8 | 149.76
0.1 | 56.189 | 109.12 | 160.59
0.11 | 61.17 | 118.64 | 171.8
0.12 | 66.32 | 128.7 | 183.28
0.13 | 71.37 | 138.67 | 194.63
0.14 | 76.42 | 148.9 | 206.29
0.15 | 81.23 | 159.44 | 217.99
0.16 | 85.99 | 170.2 | 229.82
0.17 | 90.56 | 180.88 | 241.92
0.18 | 95.03 | 191.88 | 253.9
0.19 | 99.31 | 202.94 | 265.9
0.2 | 103.35 | 214.01 | 278.17
0.21 | 107.15 | 225.4 | 290.21
0.22 | 110.73 | 236.52 | 302.42
0.23 | 114.18 | 247.9 | 314.53
0.24 | 117.57 | 259.26 | 326.65
0.25 | 120.66 | 270.73 | 338.88
0.26 | 123.5 | 282.11 | 350.81
0.27 | 126.21 | 293.23 | 362.94
0.28 | 128.74 | 304.69 | 374.91
0.29 | 131.1 | 315.83 | 386.77
0.3 | 133.44 | 327.13 | 398.56
0.31 | 135.57 | 338.2 | 410.36
0.32 | 137.53 | 349.18 | 421.84
0.33 | 139.51 | 360.16 | 433.48
0.34 | 141.06 | 370.93 | 444.86
0.35 | 142.74 | 381.56 | 455.93
0.36 | 144.31 | 391.92 | 467.1
0.37 | 145.63 | 402.45 | 478.05
0.38 | 147.03 | 412.6 | 488.86
0.39 | 148.15 | 422.56 | 499.51
0.4 | 149.49 | 432.36 | 509.78
0.41 | 150.53 | 441.85 | 520.06
0.42 | 151.72 | 451.3 | 530.17
0.43 | 152.54 | 460.39 | 540.02
0.44 | 153.56 | 469.28 | 549.57
0.45 | 154.45 | 477.81 | 559.03
0.46 | 155.32 | 486.19 | 568.25
0.47 | 156.13 | 494.21 | 577
0.48 | 156.74 | 501.95 | 585.5
0.49 | 157.51 | 509.47 | 594.1
0.5 | 158.27 | 516.58 | 602.3

## Tranconductance (mS-mm)
VGS (V) | VDS = 0.100 V | VDS = 0.500 V | VDS = 0.900 V
-0.75 | -0.001696 | -0.00476 | -0.01505
-0.74 | -0.0017345 | -0.00476 | -0.014405
-0.73 | -0.001538 | -0.00468 | -0.013285
-0.72 | -0.001415 | -0.004455 | -0.012165
-0.71 | -0.0013845 | -0.00427 | -0.01093
-0.7 | -0.001236 | -0.004025 | -0.013645
-0.69 | -0.0011955 | -0.00403 | -0.01361
-0.68 | -0.0012285 | -0.004075 | -0.010145
-0.67 | -0.001122 | -0.00411 | -0.01218
-0.66 | -0.001066 | -0.0039 | -0.011045
-0.65 | -0.001061 | -0.003225 | -0.00927
-0.64 | -0.0009375 | -0.003205 | -0.009625
-0.63 | -0.000977 | -0.00382 | -0.0099
-0.62 | -0.0010005 | -0.00355 | -0.01091
-0.61 | -0.000949 | -0.00278 | -0.01077
-0.6 | -0.0008645 | -0.00306 | -0.010285
-0.59 | -0.0007675 | -0.003275 | -0.00934
-0.58 | -0.000721 | -0.002665 | -0.008195
-0.57 | -0.000714 | -0.00229 | -0.00797
-0.56 | -0.000687 | -0.002685 | -0.008985
-0.55 | -0.0006255 | -0.002525 | -0.008205
-0.54 | -0.000646 | -0.002015 | -0.00678
-0.53 | -0.000589 | -0.002175 | -0.006105
-0.52 | -0.000491 | -0.002035 | -0.00588
-0.51 | -0.0004405 | -0.00193 | -0.005725
-0.5 | -0.0003395 | -0.001705 | -0.005625
-0.49 | -0.000287 | -0.00118 | -0.004075
-0.48 | -0.0002115 | -0.000775 | -0.00255
-0.47 | -5.45e-05 | -0.00044 | -0.00169
-0.46 | 0.0001225 | 0.000225 | 0.00078
-0.45 | 0.0003515 | 0.00129 | 0.00344
-0.44 | 0.00074 | 0.002175 | 0.007365
-0.43 | 0.00114 | 0.003515 | 0.0126
-0.42 | 0.001687 | 0.00572 | 0.01958
-0.41 | 0.0025605 | 0.008745 | 0.03021
-0.4 | 0.0037295 | 0.012565 | 0.043885
-0.39 | 0.0053145 | 0.017795 | 0.06385
-0.38 | 0.0073535 | 0.02511 | 0.0915
-0.37 | 0.01026 | 0.035385 | 0.133385
-0.36 | 0.0162625 | 0.049545 | 0.184185
-0.35 | 0.022348 | 0.06928 | 0.25495
-0.34 | 0.02833 | 0.095345 | 0.35965
-0.33 | 0.03907 | 0.13546 | 0.49895
-0.32 | 0.053915 | 0.184335 | 0.6951
-0.31 | 0.074565 | 0.25135 | 0.97545
-0.3 | 0.10195 | 0.3475 | 1.3417
-0.29 | 0.148885 | 0.48005 | 1.8599
-0.28 | 0.20358 | 0.6594 | 2.53465
-0.27 | 0.26715 | 0.9018 | 3.416
-0.26 | 0.36055 | 1.2155 | 4.6665
-0.25 | 0.4898 | 1.7087 | 6.294
-0.24 | 0.6675 | 2.32275 | 8.632
-0.23 | 0.9073 | 3.0515 | 11.735
-0.22 | 1.2286 | 4.1405 | 15.4555
-0.21 | 1.73635 | 5.59 | 20.63
-0.2 | 2.3278 | 7.3955 | 27.695
-0.19 | 3.0625 | 10.0075 | 36.445
-0.18 | 4.112 | 13.2815 | 47.565
-0.17 | 5.4735 | 17.5955 | 61.455
-0.16 | 7.3005 | 23.1 | 79.555
-0.15 | 9.8075 | 30.395 | 100.005
-0.14 | 12.985 | 39.98 | 127.35
-0.13 | 17.086 | 51.135 | 159.335
-0.12 | 22.19 | 65.475 | 189.75
-0.11 | 29.145 | 83.455 | 227.25
-0.1 | 38.075 | 105.145 | 273.75
-0.09 | 48.535 | 129.68 | 319.15
-0.08 | 61.985 | 159.835 | 368.35
-0.07 | 77.555 | 195.95 | 418.75
-0.06 | 96.995 | 234.8 | 466.1
-0.05 | 116.875 | 278.7 | 519.8
-0.04 | 141.6 | 321.5 | 571
-0.03 | 172.15 | 372.6 | 622.15
-0.02 | 203.5 | 426.5 | 675.75
-0.01 | 237.6 | 480.95 | 725.65
0 | 270.75 | 534.5 | 773.5
0.01 | 305.8 | 579.8 | 808.5
0.02 | 340.35 | 630.75 | 856.5
0.03 | 374 | 679.45 | 903.5
0.04 | 404.6 | 723.65 | 935.5
0.05 | 430.4 | 771 | 976
0.06 | 456.25 | 817 | 997
0.07 | 478 | 843 | 1027.5
0.08 | 490.7 | 878 | 1064.5
0.09 | 500.25 | 920 | 1078
0.1 | 502.1 | 942 | 1102
0.11 | 506.55 | 979 | 1134.5
0.12 | 510 | 1001.5 | 1141.5
0.13 | 505 | 1010 | 1150.5
0.14 | 493 | 1038.5 | 1168
0.15 | 478.5 | 1065 | 1176.5
0.16 | 466.5 | 1072 | 1196.5
0.17 | 452 | 1084 | 1204
0.18 | 437.5 | 1103 | 1199
0.19 | 416 | 1106.5 | 1213.5
0.2 | 392 | 1123 | 1215.5
0.21 | 369 | 1125.5 | 1212.5
0.22 | 351.5 | 1125 | 1216
0.23 | 342 | 1137 | 1211.5
0.24 | 324 | 1141.5 | 1217.5
0.25 | 296.5 | 1142.5 | 1208
0.26 | 277.5 | 1125 | 1203
0.27 | 262 | 1129 | 1205
0.28 | 244.5 | 1130 | 1191.5
0.29 | 235 | 1122 | 1182.5
0.3 | 223.5 | 1118.5 | 1179.5
0.31 | 204.5 | 1102.5 | 1164
0.32 | 197 | 1098 | 1156
0.33 | 176.5 | 1087.5 | 1151
0.34 | 161.5 | 1070 | 1122.5
0.35 | 162.5 | 1049.5 | 1112
0.36 | 144.5 | 1044.5 | 1106
0.37 | 136 | 1034 | 1088
0.38 | 126 | 1005.5 | 1073
0.39 | 123 | 988 | 1046
0.4 | 119 | 964.5 | 1027.5
0.41 | 111.5 | 947 | 1019.5
0.42 | 100.5 | 927 | 998
0.43 | 92 | 899 | 970
0.44 | 95.5 | 871 | 950.5
0.45 | 88 | 845.5 | 934
0.46 | 84 | 820 | 898.5
0.47 | 71 | 788 | 862.5
0.48 | 69 | 763 | 855
0.49 | 76.5 | 731.5 | 840
0.5 | 76 | 711 | 820